## Trench Locations
Trench ID | Start Easting | Start Northing | End Easting | End Northing | Length (m) | Target | Notes
TR-21-001 | 681404.4 | 5515633.2 | 681413.6 | 5515655.3 | 27.7 | Gate
TR-21-008 | 686113 | 5514278.5 | 686106.083 | 5514248.224 | 32 | Dillard East
TR-21-009A | 686100 | 5514150 | 686087 | 5514150 | 14 | Dillard East | E-W Trench. No alteration or mineralization in first 3 metres of trench.
TR-21-009B | 686100 | 5514147 | 686100 | 5514091.5 | 50 | Dillard East | N-S Trench. Most of trench was too steep to safely sample. Samples collected from each end of the trench.
TR-21-010 | 686255.749 | 5514048.315 | 686254 | 5514028.337 | 67.5 | Dillard East | Select grab and chip samples taken from 0-46m: samples taken when alteration and mineralization was visible.

## TR-21-001
Sample | Trench | From (m) | To (m) | Interval (m) | Easting | Northing | UTM_Zone | Sampler | Year | Type | Showing | Rock_Type | Litho_Unit | Structure | Strike | Dip | Mineralization | Alteration | Occurrence | Notes
20152 | TR-21-001 | 0 | 2 | 2 | 681404.781 | 5515634.14 | NAD83_Z10 | CB | 2021 | Chip | Gate | Diorite | LTrCd | Trend | 30 | 10 | Py | Si? | Outcrop | Trench TR-21-001, trending 030, along road edge and related excavation for drill pad. Total trench 27.5 m long, at approximately +10 degree 'dip'.Coord is start point, samples are 2m intervals except for the last at 1.7 m long. 0-2m interval. Grey diorite, possibly quenched. Pyrite 1 to 3%.
20153 | TR-21-001 | 2 | 4 | 2 | 681405.54 | 5515635.958 | NAD83_Z10 | CB | 2021 | Chip | Gate | Diorite | LTrCd |  |  |  | neosotite, mal, py |  | Outcrop | 2-4 m int. Grey diorite, 2-3 % fg pyrite. Moderate malachite and strong neosotite staining on fractures from 3.2 to 4.0 m, may be andesite contact related.
20154 | TR-21-001 | 4 | 6 | 2 | 681406.299 | 5515637.815 | NAD83_Z10 | CB | 2021 | Chip | Gate | Andesite | uTrNEv |  |  |  | mal, py |  | Outcrop | 4-6 m int. Andesite? Grey, 3% pyrite. Malachite on fractures from 4.0 to 4.2 m.
20155 | TR-21-001 | 6 | 8 | 2 | 681407.078 | 5515639.653 | NAD83_Z10 | CB | 2021 | Chip | Gate | Andesite | uTrNEv |  |  |  | Py | carb-phyllic | Outcrop | 6-8 m int. Pyritic andesite. At 6.5 m+, sheared/crushed rock begins, heavy limonite, gypsum, carbonate, etc.
20156 | TR-21-001 | 8 | 10 | 2 | 681407.837 | 5515641.47 | NAD83_Z10 | CB | 2021 | Chip | Gate | Andesite | uTrNEv | [5 empty] | Outcrop | 8-10 m int. Gossanous, limonitic, crushed rock. Probably andesite.
20157 | TR-21-001 | 10 | 12 | 2 | 681408.596 | 5515643.328 | NAD83_Z10 | CB | 2021 | Chip | Gate | Andesite | uTrNEv |  |  |  | neosotite, mal, py |  | Outcrop | 10-12 m int. Sheared/crushed andesite (or possibly diorite?). Malachite and neosotite at 11.0 m. Rare coarse grained pyrite patches.
20158 | TR-21-001 | 12 | 14 | 2 | 681409.395 | 5515645.225 | NAD83_Z10 | CB | 2021 | Chip | Gate | Andesite | uTrNEv |  |  |  | py | honfels | Outcrop | 12-14 m int. Crushed/sheared, hornfelsed and gossanous-limonitic andesite.
20159 | TR-21-001 | 14 | 16 | 2 | 681410.154 | 5515647.043 | NAD83_Z10 | CB | 2021 | Chip | Gate | Andesite | uTrNEv |  |  |  |  | hornfels, Si | Outcrop | 14-16 m int. Hornfelsed andesite. Semi-massive pyrite from 14.3 to 14.7 m. Silicified, almost cherty andesite at 15.9 to 16.0 m.
20160 | TR-21-001 | [6 empty] | CB | 2021 | QAQC | [8 empty] | Blank
20161 | TR-21-001 | 16 | 18 | 2 | 681410.134 | 5515647.063 | NAD83_Z10 | CB | 2021 | Chip | Gate | Andesite | uTrNEv |  |  |  |  | K,Mt | Outcrop | 16-18 m int. Sheared/crushed andesite, siliceous, mottled potassic and/or strong magnetite alteration locally.
20162 | TR-21-001 | 18 | 20 | 2 | 681410.954 | 5515648.992 | NAD83_Z10 | CB | 2021 | Chip | Gate | Andesite | uTrNEv |  |  |  | neosotite, mal | Si | Outcrop | 18-20 m int. Siliceous, strongly fractured andesite. Malachite and neosotite on fractures from 19.9 to 20.0 m.
20163 | TR-21-001 | 20 | 22 | 2 | 681411.7 | 5515650.767 | NAD83_Z10 | CB | 2021 | Chip | Gate | Andesite | uTrNEv |  |  |  |  | K | Outcrop | 20-22 m int. Intensely oxidized andesite, limonitic. Potassic alteration in fresher rock.
20164 | TR-21-001 | 22 | 24 | 2 | 681412.443 | 5515652.598 | NAD83_Z10 | CB | 2021 | Chip | Gate | Andesite | uTrNEv |  |  |  | neosotite, mal, py | K | Outcrop | 22-24 m int. Intensely oxidized andesite, limonitic. Potassic alteration in fresher rock. Rare neosotite patches with malachite approximately 10 cm wide. Rock becomes more competent at 24.0 m.
20165 | TR-21-001 | 24 | 26 | 2 | 681413.244 | 5515654.43 | NAD83_Z10 | CB | 2021 | Chip | Gate | Andesite | uTrNEv |  |  |  | Py | Mt,py | Outcrop | 24-26 m int. Highly fractured andesite. Potassic-magnetite alteration in fresh pieces. Semi-massive pyrite with heavy magnetite from 25.7 to 26.0 m.
20166 | TR-21-001 | 26 | 27.7 | 1.7 | 681413.988 | 5515656.319 | NAD83_Z10 | CB | 2021 | Chip | Gate | Andesite | uTrNEv |  |  |  | Py | Mt,py | Outcrop | 26-27.7 m int. EOL. Semi to massive magnetite with semi to massive pyrite in competent rock for entire interval (for a total of 2.0 m of intense magnetite-pyrite alteration).

## TR-21-008
Sample | Trench | From (m) | To (m) | Interval (m) | Easting | Northing | UTM_Zone | Sampler | Year | Type | Showing | Rock_Type | Litho_Unit | Structure | Strike | Dip | Mineralization | Alteration | Occurrence | Notes
20764 |  |  |  |  | 686112.192 | 5514274.995 | NAD83_Z10 | CB | 2021 | Grab | Dillard East | Siltstone | uTrNEsv |  |  |  |  | Fe | Outcrop | TR-8A South. Grab of ferrocrete-qtz boxwerk just inside siltstone contact.
20765 |  |  |  |  | 686107 | 5514278 | NAD83_Z10 | CB | 2021 | Grab | Dillard East | Tuff-SiltS | uTrNEsv |  |  |  | Ccp | Act | Outcrop | TR-8B West. Grab of angular float. Ccp in Act vns. Many Act vns, bedding parallel, in maf-int tuff. Short section of trench to west not continued.
20766 | TR-21-008 | 0 | 2 | 2 | 686112.737 | 5514277.408 | NAD83_Z10 | CB | 2021 | Chip | Dillard East | Diorite | EJWd | [5 empty] | Outcrop | TR-8A South. 0.0 to 2.0 m South. Chip. Diorite. Coord is 0.0 m
20767 | TR-21-008 | 2 | 4 | 2 | 686112.333 | 5514275.508 | NAD83_Z10 | CB | 2021 | Chip | Dillard East | Tuff-SiltS | uTrNEsv | [5 empty] | Outcrop | TR-8A South. 2.0 to 4.0 m South. Chip. Siltstone/tuff. Raft?
20768 | TR-21-008 | 4 | 6 | 2 | 686111.929 | 5514273.526 | NAD83_Z10 | CB | 2021 | Chip | Dillard East | Diorite | EJWd | [5 empty] | Outcrop | TR-8A South. 4.0 to 6.0 m South. Chip. Diorite
20769 | TR-21-008 | 6 | 8 | 2 | 686111.444 | 5514271.666 | NAD83_Z10 | CB | 2021 | Chip | Dillard East | Diorite | EJWd |  |  |  |  | Limonite | Outcrop | TR-8A South. 6.0 to 8.0 m South. Chip. Limonitic diorite. Sliver of siltstone/tuff.
20770 | TR-21-008 | 8 | 10 | 2 | 686110.877 | 5514269.604 | NAD83_Z10 | CB | 2021 | Chip | Dillard East | Diorite | EJWd | [5 empty] | Outcrop | TR-8A South. 8.0 to 10.0 m South. Chip. Diorite
20771 | TR-21-008 | 10 | 12 | 2 | 686110.514 | 5514267.704 | NAD83_Z10 | CB | 2021 | Chip | Dillard East | Diorite | EJWd | [5 empty] | Outcrop | TR-8A South. 10.0 to 12.0 m South. Chip. Diorite
20772 | TR-21-008 | 12 | 13.5 | 1.5 | 686110.069 | 5514263.781 | NAD83_Z10 | CB | 2021 | Chip | Dillard East | Diorite | EJWd | [5 empty] | Outcrop | TR-8A South. 12.0 to 13.5 m South. Chip. Diorite. (Temporary) South end of trench. Superceded by 137102 which covers full 2.0 m to 14.
137102 | TR-21-008 | 12 | 14 | 2 | 686110.069 | 5514265.763 | NAD83_Z10 | CB | 2021 | Chip | Dillard East | Diorite | EJWd | [5 empty] | Outcrop | TR-8A South 12.0 to 14.0 m South. Blocky fractured diorite. Fault at 14 m. Note: this sample oversamples 20772, after trench extended.
137103 | TR-21-008 | 14 | 16 | 2 | 686109.584 | 5514263.781 | NAD83_Z10 | CB | 2021 | Chip | Dillard East | Diorite | EJWd | [5 empty] | Outcrop | TR-8A South 14.0 to 16.0 m South. Diorite. Interval has deep overburden so opposite sides of trench sampled to avoid till.
137104 | TR-21-008 | 16 | 18 | 2 | 686109.139 | 5514261.921 | NAD83_Z10 | CB | 2021 | Chip | Dillard East | Diorite | EJWd | [5 empty] | Outcrop | TR-8A South 16.0 to 18.0 m South. Dt
137105 | TR-21-008 | 18 | 20 | 2 | 686108.734 | 5514259.9 | NAD83_Z10 | CB | 2021 | Chip | Dillard East | Diorite | EJWd | [5 empty] | Outcrop | TR-8A South 18.0 to 20.0 m South. Dt
137106 | TR-21-008 | 20 | 22 | 2 | 686108.29 | 5514258 | NAD83_Z10 | CB | 2021 | Chip | Dillard East | Diorite | EJWd |  |  |  |  | clay | Outcrop | TR-8A South 20.0 to 22.0 m South. Dt, 2/3 of sample is fault clay-gougue grading to grisse.
137107 | TR-21-008 | 22 | 24 | 2 | 686107.764 | 5514256.058 | NAD83_Z10 | CB | 2021 | Chip | Dillard East | Diorite | EJWd |  |  |  |  | clay | Outcrop | TR-8A South 22.0 to 24.0 m South. Dt. 2/3 of sample is fault clay-gouge +/- grisse.
137108 | TR-21-008 | 24 | 26 | 2 | 686107.319 | 5514254.036 | NAD83_Z10 | CB | 2021 | Chip | Dillard East | Diorite | EJWd |  |  |  |  | clay | Outcrop | TR-8A South 24.0 to 26.0 m South. Dt. 1/2 sample is fault/Dt grisse to 26.0, contact with chloritic/mafic-intermediate tuff and siltstones.
137109 | TR-21-008 | 26 | 28 | 2 | 686106.926 | 5514252.144 | NAD83_Z10 | CB | 2021 | Chip | Dillard East | Tuff-SiltS | uTrNEvs | contact | 75 | 60 |  | clay | Outcrop | TR-8A South 26.0 to 28.0 m South. 1/2 sample is Dt grisse/fault gouge but outcrop is mafic tuff with slabby contact at fault.
137110 | TR-21-008 | 28 | 30 | 2 | 686106.523 | 5514250.203 | NAD83_Z10 | CB | 2021 | Chip | Dillard East | Tuff-SiltS | uTrNEvs |  |  |  | py | Chl, limonite | Outcrop | TR-8A South 28.0 to 30.0 m South. Mafic tuff, weakly pyritic, weak limonite overall but strong locally. Chl altered.
137111 | TR-21-008 | 30 | 32 | 2 | 686106.083 | 5514248.224 | NAD83_Z10 | CB | 2021 | Chip | Dillard East | Tuff-SiltS | uTrNEvs |  |  |  | py |  | Outcrop | TR-8A South 30.0 to 32.0 m South. Pyritic mafic tuff
20773 |  |  |  |  | 686111.805 | 5514273.486 | NAD83_Z10 | CB | 2021 | Grab | Dillard East | Tuff-SiltS | uTrNEsv | Shear | 320 | 85 |  | Limonite | Outcrop | TR-8A South. 5.0 to 5.1 m South. Grab. Shear zone with slikensides (broken badly) limonitic silstone/tuff.
20774 |  |  |  |  | 686111.302 | 5514271.357 | NAD83_Z10 | CB | 2021 | Grab | Dillard East | Qtz Vn | Vn | Vein | 105 | 90 | Ccp, py | Limonite | Outcrop | TR-8A South. 7.1 to 7.2 m South. Grab. 2 to 12 cm wide quartz vein(s) with py + ccp trace to 5% locally. Limonitic halo.
20775 |  |  |  |  | 686111.109 | 5514270.467 | NAD83_Z10 | CB | 2021 | Grab | Dillard East | Qtz Vn | Vn | Fault | 125 | 90 |  | Limonite | Outcrop | TR-8A South. 8.3 to 8.7 m South. Grab. Several cm wide vertical veins/limonite-rich gouge. Remnant qtz on edges. Within fault.
20791 |  |  |  |  | 686113.431 | 5514280.376 | NAD83_Z10 | CB | 2021 | Grab | Dillard East | Qtz-Ep Vn | Vn | Vn | 90 | 80 |  | Ep | Outcrop | TR -8A North. 2.0 m North (South minus 2.0m). 0.8 cm wide ep-qtz-limonite seam in otherwise plain hornblende diorite.
20792 |  |  |  |  | 686109.754 | 5514264.467 | NAD83_Z10 | CB | 2021 | Grab | Dillard East | Qtz Vn | Vn | Vn | 85 | 70 |  |  | Outcrop | TR-8A South. 14.4 m South. Grab qtz vn no sulph, in diorite.
20793 |  |  |  |  | 686108.863 | 5514260.828 | NAD83_Z10 | CB | 2021 | Grab | Dillard East | Qtz Vn | Vn | Vn | 85 | 80 | py | Limonite | Outcrop | TR-8A South. 18.3 m South. Grab, qtz vn in Dt. Py weak, limonite heavy.
20794 |  |  |  |  | 686108.476 | 5514258.932 | NAD83_Z10 | CB | 2021 | Grab | Dillard East | Qtz Vn | Vn | Vn | 85 | 90 | py | Limonite | Outcrop | TR-8A South. 20.2 m South. Grab, qtz vn in Dt. Py weak, limonite heavy on selvege.
20795 |  |  |  |  | 686107.625 | 5514255.448 | NAD83_Z10 | CB | 2021 | Grab | Dillard East | Qtz-Kspar Vn | Vn | Vn | 75 | 90 |  | K, Alb | Outcrop | TR-8A South. 23.6 m South. Grab qtz-limonite centre vein, with felsdpar veins on either side (pink alb or K?) 0.4 m on either side similar to road vein.
20796 |  |  |  |  | 686107.122 | 5514253.203 | NAD83_Z10 | CB | 2021 | Grab | Dillard East | Kspar Vn | Vn |  |  |  |  | K, limonite | Outcrop | TR-8A South. 26.0 m South. Grab of vein-like Kspar alteration of siltstone with limonite. At diorite/silitstone contact.
20797 |  |  |  |  | 686106.27 | 5514249.332 | NAD83_Z10 | CB | 2021 | Grab | Dillard East | Diorite | EJWd |  |  |  |  | Fe, Chl | Outcrop | TR 8A South. 29.8 m South. Grab. Fe-ox Dt, strong chlorite. (Much pyrite in subcrop at 32.0 m)
20798 |  |  |  |  | 686105.937 | 5514247.638 | NAD83_Z10 | CB | 2021 | Grab | Dillard East | Qtz Vn | Vn | Vn | 70 | 90 | py 15% |  | Outcrop | TR 8A South. 31.7 m South. Grab. Very heavy med grain pyrite in large clast-like blobs and bands. 15 % pyrite. Hosted in mafic tuff.
20799 |  |  |  |  | 686105.863 | 5514247.382 | NAD83_Z10 | CB | 2021 | Grab | Dillard East | Qtz Vn | Vn |  |  |  | trace py |  | Outcrop | TR-8A South. 32.0 m South. 1 cm quartz vein in rubble at end of trench subcrop. More cryptocrystalline than the other veins so far. Rare pyrite in vein.
20800 | [6 empty] | NAD83_Z10 | CB | 2021 | QAQC | [8 empty] | STD CM-18

## TR-21-009A-B
Sample | Trench | From (m) | To (m) | Interval (m) | Easting | Northing | UTM_Zone | Sampler | Year | Type | Showing | Rock_Type | Litho_Unit | Structure | Strike | Dip | Mineralization | Alteration | Occurrence | Notes
20763 | TR-21-009A | 3 | 4.7 | 1.7 | 686096 | 5514150 | NAD83_Z10 | CB | 2021 | Chip | Dillard East | Diorite | EJWd |  |  |  | trace py | clay-fault | Outcrop | TR-9A West. 3.0 to 4.7 m West. Chip. Diorite gouge, grisse, limonitic to clay fault zone wrapping around diorite outcrop corner. Frequent quartz vein fragments in gougue.
20781 | TR-21-009A | 3 | 4.7 | 1.7 | 686096 | 5514148 | NAD83_Z10 | CB | 2021 | Chip | Dillard East | Diorite | EJWd |  |  |  | trace py | Ca-Fe | Outcrop | TR-9A West. 3.0 to 4.7 m. Re-chip, 2 m south of, and parallel to, the original sample in this section that was grisse. Rotten rock cut back. Diorite with vertical Qtz-Ca veinlets, limonitic fractures.
20751 | TR-21-009A | 4.7 | 6 | 1.3 | 686095 | 5514150 | NAD83_Z10 | CB | 2021 | Chip | Dillard East | Diorite | EJWd | [5 empty] | Outcrop | TR-9A West. 4.7 to 6.0 m West. Chip series curently starts at 4.7 m due to more cleanup required. Siltstone contact with diorite at 4.7 m. Diorite to west. Siltstone appears to have been pushed into diorite, from N to S, with section from 0 to 4.5 m sliding past, southward, and 4.5 m+ to east crushed at contact. 0 West is the east wall of the N-S trench. The East wing was too deep and loose to enter to sample, and was brownish chloritic tuff to siltstone, well-bedded. Coord is ORIGIN for 9A-9B trench coords
20752 | TR-21-009A | 6 | 8 | 2 | 686093 | 5514150 | NAD83_Z10 | CB | 2021 | Chip | Dillard East | Contact Bx | uTrNEsv |  |  |  | py-ccp |  | Outcrop | TR-9A West. 6.0 to 8.0 m West. Chip. Siltstone at diorite contact, almost pasted onto exposed diorite outcrop. Py + ccp in crackle 'dry' veinlets 6.0 to 10.0 m West.
20753 | TR-21-009A | 8 | 10 | 2 | 686091 | 5514150 | NAD83_Z10 | CB | 2021 | Chip | Dillard East | Diorite | EJWd | Fault | 270 | 60 | py-ccp |  | Outcrop | TR-9A West. 8.0 to 10.0 m West. Chip. Py crackle veinlets in diorite.
20754 | TR-21-009A | 10 | 12 | 2 | 686089 | 5514150 | NAD83_Z10 | CB | 2021 | Chip | Dillard East | Siltstone | uTrNEsv |  |  |  |  | clay | Outcrop | TR-9A West. 10.0 to 12.0 m West. Chip. Siltsone, highly sheared, trench runs along contact.
20755 | TR-21-009A | 12 | 14 | 2 | 686087 | 5514150 | NAD83_Z10 | CB | 2021 | Chip | Dillard East | Contact Bx | uTrNEsv | [5 empty] | Outcrop | TR-9A West. 12.0 to 14.0 m West. Chip. Siltstone sheets penetrate into diorite, but much crushed rock of both diorite and siltstone.
20756 | TR-21-009A |  |  |  | 686096 | 5514150 | NAD83_Z10 | CB | 2021 | Chip | Dillard East | Tuff-SiltS | uTrNEsv | [5 empty] | Outcrop | TR-9A West. 6.0 m West. Vertical chip 1.5 m trench top to bottom. (Vertical chips due to siltstone dip -45 across trench.)
20757 | TR-21-009A |  |  |  | 686092 | 5514150 | NAD83_Z10 | CB | 2021 | Chip | Dillard East | Tuff-SiltS | uTrNEsv | [5 empty] | Outcrop | TR-9A West. 8.0 m West. Vertical chip 1.2 m trench top to bottom.
20758 | TR-21-009A |  |  |  | 686090 | 5514150 | NAD83_Z10 | CB | 2021 | Chip | Dillard East | Diorite | EJWd | [5 empty] | Outcrop | TR-9A West. 10.0 m West. Vertical chip 1.5 m trench top to bottom.
20759 | TR-21-009A |  |  |  | 686088.2 | 5514150 | NAD83_Z10 | CB | 2021 | Chip | Dillard East | Tuff-SiltS | uTrNEsv |  |  |  |  | clay, limonite | Outcrop | TR-9A West. 11.8 m West. Vertical chip 1.2 m trench top to bottom. Highly altered, fault gouge, limonite.
20760 | [6 empty] | NAD83_Z10 | CB | 2021 | QAQC | [8 empty] | BLANK
20761 | TR-21-009A |  |  |  | 686087.8 | 5514150 | NAD83_Z10 | CB | 2021 | Chip | Dillard East | Tuff-SiltS | uTrNEsv | [5 empty] | Outcrop | TR-9A West. 12.2 m West. Vertical chip 1.2 m trench top to bottom.
20762 |  |  |  |  | 686093.8 | 5514150 | NAD83_Z10 | CB | 2021 | Grab | Dillard East | Siltstone | uTrNEsv |  |  |  | Py, Ccp | Ep | Outcrop | TR-9A West. 6.2 m West. Grab of py/ccp/ep alteration of silstone/maff-int tuff. Py-ccp mainly concentrated in ep-rich bands.
20782 | TR-21-009A |  |  |  | 686096.5 | 5514150 | NAD83_Z10 | CB | 2021 | Chip | Dillard East | Qtz-Act Vn | Vn |  |  |  | py | Act | Outcrop | TR-9A West. 3.0 to 3.1 m. Qtz-black actinolite vein with patchy coarse py hosted in tuff (since removed) from edge of diorite contact. 3 to 10 cm wide, about 50% fine needly actinolite resembling tourmaline when massive. This sample is in trench main path, collected just before widening this are to better expose the diorite. The vein appears to be hosted within the fault, as it does not penetrate the diorite.
20788 | TR-21-009B | 0.5 | 1.5 | 1.5 | 686099 | 5514140 | NAD83_Z10 | CB | 2021 | Chip | Dillard East | Siltstone | uTrNEsv |  |  |  |  | Clay | Outcrop | TR-9B South. Back wall of southernmost end, starting east side toward west. 0.5 m to 1.5 m West. Highly sheared tuff/siltstone half altered to clay, hematite and limonite.
20789 | TR-21-009B | 1.5 | 3 | 1.5 | 686097.75 | 5514140 | NAD83_Z10 | CB | 2021 | Chip | Dillard East | Siltstone | uTrNEsv |  |  |  |  | Clay | Outcrop | TR-9B South. Back wall of southernmost end, starting east side toward west. 1.5 m to 3.0 m West. Highly sheared tuff/siltstone half altered to clay, hematite and limonite, grisse ground into clay at 2.5 m, leading to diorite contact at 3.0 m.
20790 |  |  |  |  | 686100 | 5514145.1 | NAD83_Z10 | CB | 2021 | Grab | Dillard East | Siltstone | uTrNEsv |  |  |  | py, ccp | Si, K | Outcrop | TR-9A West. 4.8 to 4.9 m. Siliceous black, very fine grained tuff/siltstone w ith bands of py, ccp, act, qtz and rare feldspar at Diorite contact with tuff.
20776 |  |  |  |  | 686095.1 | 5514150 | NAD83_Z10 | CB | 2021 | Grab | Dillard East | Qtz Vn | Vn | Vein | 105 | 90 | py |  | Outcrop | TR-9A West. 4.0 m. 1 to 2 cm py +/- qtz vn hosted in diorite 1.5 m from rough siltstone contact.
20777 |  |  |  |  | 686100 | 5514147 | NAD83_Z10 | CB | 2021 | Grab | Dillard East | Alunite Vn | Vn |  |  |  | py | QSP | Outcrop | TR-9B South. 3.0 to 3.1 m. East face, trench 3 m wide. Intense QSP-altered tuff/siltstone. Solid, dense, where most intensely whitened, but soft around. Py stringers to 8 mm, diss py almost all coarse grain in discontinuous or segmented veins. Heavy. Possible alunite. Majority of this vein alteration may have been excavated in search for solid rock, based on abundant Ca-altered rock in tailings and large boulder of massive banded fibrous alunite. This vein hop-scotches along bedding planes up section for about 2 m before fading into clay-rock breccia on both ends.
20778 |  |  |  |  | 686099.9 | 5514091.5 | NAD83_Z10 | CB | 2021 | Grab | Dillard East | Qtz-Fe-Ca Vn | Vn | Vein | 65 | 70 | py | Fe | Outcrop | TR-9B South. 8.5 to 8.6 m. Siderite-quartz-hematite-limonite vein in limonite-hematite gouge. Qtz-siderite veins broken, discontinuous.
20779 |  |  |  |  | 686097 | 5514092.9 | NAD83_Z10 | CB | 2021 | Grab | Dillard East | Qtz Vn | Vn | Vein | 125 | 90 | py, ccp |  | Outcrop | TR-9B South. 7.1 to 7.2 m, West face of trench, roughly opposite 20778, in diorite. Grab 1 cm qtz vein with 20% py +/- ccp, coarse grain, only in vein.
20780 | [9 empty] | BLANK
137138 |  |  |  |  | 686096.5 | 5514151.5 | NAD83_Z10 | CB | 2021 | Grab | Dillard East | Tuff-SiltS | uTrNEsv |  |  |  | py | Ep-QSP | Outcrop | TR-9A West. 3.5 m West. Grab of high-grade-looking pyritic epidote alteration of probably tuff (basically at contact with Dt) in trench floor before trench got filled in.
137139 | [9 empty] | STD_CM-18

## TR-21-010
Sample | Trench | From (m) | To (m) | Interval (m) | Sample | Easting | Northing | UTM_Zone | Sampler | Year | Type | Showing | Rock_Type | Litho_Unit | Structure | Strike | Dip | Mineralization | Alteration | Occurrence | Notes
137112 | TR-21-010 |  |  |  | 137112 | 686258.45 | 5514081.742 | NAD83_Z10 | CB | 2021 | Grab | Dillard East | Tuff-SiltS | uTrNEvs | shear | 40 | 40 | py | Si, clay, act | Outcrop | TR-10A 13.0 to 13.3 m South from north end. Shear zone, silicified, bleached, black actinolite, minor py, Ep. 6 to 60 cm wide limonitic zone. Trench from 0.0 to 13.0 m is massive, fairly fresh diorite, highly broken regolith with almost no sign of alteration, except small monzonite dykes crossing the trench.
137113 | TR-21-010 |  |  |  | 137113 | 686255.693 | 5514049.159 | NAD83_Z10 | CB | 2021 | Grab | Dillard East | Qtz Vn | Vn | Vn | 257 | 85 | py | Chl, act | Outcrop | TR-10A 45.9 m South. Quartz vein, 2 to 12 cm wide, highly irregular, exploiting fractures and joints along a trend as much as a distinct vein. Up to 1/2 py in quartz. Limonitic halo 1 to 6 cm wide around vein. Chl & Act common. --45.9---
137114 | TR-21-010 |  |  |  | 137114 | 686256.03 | 5514051.41 | NAD83_Z10 | CB | 2021 | Chip | Dillard East | Diorite | EJWd |  |  |  | trace py | K, Ep, Act | Outcrop | TR-10A 43.6 to 44.1 m South. K-spar-epidote bands to 10 cm wide in diorite. Sparse py. Black actinolite crackle, K crackle.
137115 | TR-21-010 |  |  |  | 137115 | 686256.762 | 5514060.808 | NAD83_Z10 | CB | 2021 | Panel | Dillard East | Tuff-SiltS | uTrNEvs | Vn | 85 | 90 | py |  | Outcrop | TR-10A 34.5 to 34.6 m South. 10 cm wide panel sample over 0.8 cm py vein, so mostly host wallrock.
137116 |  |  |  |  | 137116 | 686257.381 | 5514068.518 | NAD83_Z10 | CB | 2021 | Grab | Dillard East |  | EJWd |  | 85 | 90 |  |  | Outcrop | TR-10A 26.8 to 26.9 m South. Grab of monzonite dyke 10 cm thick.
137117 | TR-21-010 |  |  |  | 137117 | 686257.775 | 5514073.245 | NAD83_Z10 | CB |  | Chip | Dillard East | Diorite | EJWd |  |  |  | trace py | Actinolite | Outcrop | TR-10A 21.7 to 22.3 m South. Chip 0.6 m, across 0.6 m wide nearly massive black actinolite band in diorite. Trace py
137118 | TR-21-010 |  |  |  | 137118 | 686258.169 | 5514077.691 | NAD83_Z10 | CB | 2021 | Grab | Dillard East | Qtz Vn | Vn | Vn | 90 | 70 | py |  | Outcrop | TR-10A 17.3 to 17.4 m. Qtz vn 3 to 9 cm wide, black actinolite, minor py.
137119 | TR-21-010 |  |  |  | 137119 | 686258.225 | 5514078.985 | NAD83_Z10 | CB | 2021 | Grab | Dillard East | Ca-Fe Vn | Vn | shear | 38 | 40 |  |  | Outcrop | TR-10A 16.5 m South, 6 m to West of main trench in short T section.. Limonitic shear 2 to 4 cm wide, carbonate.
137120 | TR-21-010 |  |  |  | 137120 |  |  | NAD83_Z10 | CB | 2021 | QAQC | [8 empty] | BLANK | Mountain Magic black lava rocks
137121 | TR-21-010 |  |  |  | 137121 | 686259.069 | 5514087.989 | NAD83_Z10 | CB | 2021 | Grab | Dillard East | Diorite | EJWd |  |  |  |  | Act, Ep | Outcrop | TR-10A 6.9 to 7.3 m. Grab of monzonite dyke with black actinolite and epidote. Several small coalescing dykelets.
137122 | TR-21-010 | 46 | 48 | 2 | 137122 | 686255.749 | 5514048.315 | NAD83_Z10 | CB | 2021 | Chip | Dillard East | Diorite | EJWd |  |  |  |  | Chl | Outcrop | TR-10A 46.0 to 48.0 m South. Brown, chloritized diorite.
137123 | TR-21-010 | 48 | 50 | 2 | 137123 | 686255.58 | 5514046.402 | NAD83_Z10 | CB | 2021 | Chip | Dillard East | Diorite | EJWd | [5 empty] | Outcrop | TR-10A 48.0 to 50.0 m South. Diorite.
137124 | TR-21-010 | 50 | 52 | 2 | 137124 | 686255.411 | 5514044.376 | NAD83_Z10 | CB | 2021 | Chip | Dillard East | Diorite | EJWd |  |  |  | py | K | Outcrop | TR-10A 50.0 to 52.0 m South. Diorite with several pink K spar veins/Monzonite sweats. One thin py-qtz vein.
137125 | TR-21-010 | 52 | 54 | 2 | 137125 | 686255.243 | 5514042.35 | NAD83_Z10 | CB | 2021 | Chip | Dillard East | Diorite | EJWd | [5 empty] | Outcrop | TR-10A 52.0 to 54.0 m South. Diorite, fractured.
137126 | TR-21-010 | 54 | 56 | 2 | 137126 | 686255.074 | 5514040.38 | NAD83_Z10 | CB | 2021 | Chip | Dillard East | Diorite | EJWd | [5 empty] | Outcrop | TR-10A 54.0 to 56.0 m South. Diorite, fractured.
137127 | TR-21-010 | 56 | 58 | 2 | 137127 | 686254.905 | 5514038.242 | NAD83_Z10 | CB | 2021 | Chip | Dillard East | Diorite | EJWd |  |  |  |  | limonite | Outcrop | TR-10A 56.0 to 58.0 m South. Diorite, limonitic fractures.
137128 | TR-21-010 | 58 | 60 | 2 | 137128 | 686254.68 | 5514036.328 | NAD83_Z10 | CB | 2021 | Chip | Dillard East | Diorite | EJWd | [5 empty] | Outcrop | TR-10A 58.0 to 60.0 m South. Diorite.
137129 | TR-21-010 | 60 | 62 | 2 | 137129 | 686254.567 | 5514034.359 | NAD83_Z10 | CB | 2021 | Chip | Dillard East | Diorite | EJWd | fault | 255 | 45 |  | limonite | Outcrop | TR-10A 60.0 to 62.0 m South. Diorite, limonitic, weathers brown. Fault zone begins at 60.0
137130 | TR-21-010 | 62 | 64 | 2 | 137130 | 686254.399 | 5514032.22 | NAD83_Z10 | CB | 2021 | Chip | Dillard East | Diorite | EJWd |  |  |  |  | Hem,Ca, Limonite | Outcrop | TR-10A 62.0 to 64.0 m South. Diorite, fault gouge +/- crushed Dt. Hem, carb veins, limonite.
137131 | TR-21-010 | 64 | 66 | 2 | 137131 | 686254.173 | 5514030.307 | NAD83_Z10 | CB | 2021 | Chip | Dillard East | Diorite | EJWd | Fault | 255 | 40 |  | Limonite | Outcrop | TR-10A 64.0 to 66.0 m South. Diorite, fault gouge +/- crushed Dt, limonite entire interval.
137132 | TR-21-010 | 66 | 67.5 | 1.5 | 137132 | 686254 | 5514028.337 | NAD83_Z10 | CB | 2021 | Chip | Dillard East | Tuff-SiltS | uTrNEvs | Fault | 255 | 40 |  |  | Outcrop | TR-10A 66.0 to 67.5 m South. End of Trench. Fault gouge grades into smashed mafic tuff/siltstone towards south end.
137133 | TR-21-010 |  |  |  | 137133 | 686255.074 | 5514041 | NAD83_Z10 | CB | 2021 | Chip | Dillard East | Qtz-Kspar Vn | Vn | Vn | 245 | 65 |  |  | Outcrop | TR-10A 54.6 to 54.7 m South. Grab of 1.5 cm quartz-Kspar vein with black diorite 2% diss py in 2 cm band on south side edge. Some py in Kspar.
137134 | TR-21-010 |  |  |  | 137134 | 686255.018 | 5514040.043 | NAD83_Z10 | CB | 2021 | Chip | Dillard East | Qtz Vn | Vn |  | 245 | 65 |  | hem | Outcrop | TR-10A 55.0 to 55.1 m South. Grab 3-4 cm white qtz vn with pockets of hematite powder (rotten sulphides?). Sharp contacts, very straight.--55.1--
137135 |  |  |  |  | 137135 | 686254.849 | 5514037.848 | NAD83_Z10 | CB | 2021 | Grab | Dillard East | Diorite | EJWd | Shear | 255 | 65 |  |  | Outcrop | TR-10A 57.3 to 57.3 m South. Grab of limonitic 'shear', rock flour with quartz frags to 3 cm thick. No sulph. Quartz vein segments to 8 cm long, up to 2 cm wide, locally.
137136 | TR-21-010 |  |  |  | 137136 | 686254.117 | 5514029.688 | NAD83_Z10 | CB | 2021 | Chip | Dillard East | Alunite Vn | Vn | Vn | 255 | 40 | py | Clay,QSP | Outcrop | TR-10A 65.5 to 65.7 m South. 20 x 20 cm panel sample over 20 cm wide bleached rock vein (possibly alunite), intense alteration. Very tough, not brittle. Crackled with fg py. White vein occurs within main fault structure, with 20 cm wide qtz vein (next sample) adhering along footwall side.
137137 | TR-21-010 |  |  |  | 137137 | 686254.173 | 5514029.407 | NAD83_Z10 | CB | 2021 | Chip | Dillard East | Quartz Vn | Vn | Vn | 255 | 40 | py, ccp |  | Outcrop | TR-10A 65.7 to 65.9 m South. 20 cm x 20 panel over 20 cm wide quartz vein with pyrite +/- chalco in veinlets and blebs, 1% total. Discontinuous 1 cm thick ccp vein occurs along footwall side of vein. Large vein chunks constantly falling out while chipping.
20785 | TR-21-011 |  |  |  | 20785 | 686257.759 | 5514073.298 | NAD83_Z10 | CB | 2021 | Grab | Dillard East | Qtz-Act Vn | Vn | Vn | 295 | 80 | py |  | Outcrop | TR-10A. Qtz-py-act vein striking 295/-80. 3 to locally 15 cm wide. Patchy py, locally heavy, esp. along edges. Coarse grain diorite host. Some weak fault/slip fractures.
20786 | TR-21-012 |  |  |  | 20786 | 686255.58 | 5514047.133 | NAD83_Z10 | CB | 2021 | Grab | Dillard East | Qtz-Kspar Vn | Vn | Vn | 75 | 90 |  | Kspar | Outcrop | TR-10A. 48.6 m South. Small Qtz-Kspar vein morphs into monzonite dykelet 12 cm wide in diorite. Vert. Maybe extension of 20783/20189 vein, (close to strke) but looks wrong.
20787 | TR-21-013 |  |  |  | 20787 | 686255.468 | 5514045.67 | NAD83_Z10 | CB | 2021 | Grab | Dillard East | Qtz-Kspar Vn | Vn | Vn | 80 | 90 | py | Kspar | Outcrop | TR-10A. 51.8 m South. Many Kspar-Qtz veinlets in diorite. Some with act, py bands. No gossaan/limonite.