## VA21147976
Sample | Wt_WEI21_kg | Au_Au-AA24_ppm | Au_Au-GRA22_ppm | Ag_ME-ICP61_ppm | Al_ME-ICP61_pct | As_ME-ICP61_ppm | Ba_ME-ICP61_ppm | Be_ME-ICP61_ppm | Bi_ME-ICP61_ppm | Ca_ME-ICP61_pct | Cd_ME-ICP61_ppm | Co_ME-ICP61_ppm | Cr_ME-ICP61_ppm | Cu_ME-ICP61_ppm | Fe_ME-ICP61_pct | Ga_ME-ICP61_ppm | K_ME-ICP61_pct | La_ME-ICP61_ppm | Mg_ME-ICP61_pct | Mn_ME-ICP61_ppm | Mo_ME-ICP61_ppm | Na_ME-ICP61_pct | Ni_ME-ICP61_ppm | P_ME-ICP61_ppm | Pb_ME-ICP61_ppm | S_ME-ICP61_pct | Sb_ME-ICP61_ppm | Sc_ME-ICP61_ppm | Sr_ME-ICP61_ppm | Th_ME-ICP61_ppm | Ti_ME-ICP61_pct | Tl_ME-ICP61_ppm | U_ME-ICP61_ppm | V_ME-ICP61_ppm | W_ME-ICP61_ppm | Zn_ME-ICP61_ppm | Ag_OL_ppm | Cu-OG62_pct | Pb-OG62_pct | Certificate | Date_Received | Date_Finalized | LAB
20151 | 2.34 | 0.062 |  | 1.1 | 8.13 | 6 | 360 | 0.7 | 2 | 2.16 | -0.5 | 5 | 17 | 4590 | 1.6 | 20 | 1.32 | -10 | 1.95 | 179 | 61 | 4.78 | 14 | 1850 | -2 | 0.21 | -5 | 15 | 417 | -20 | 0.3 | -10 | -10 | 200 | -10 | 26 |  |  |  | VA21147976 | 2021-06-10 | 2021-07-20 | ALS-CHEMEX
20152 | 2.32 | 0.005 |  | -0.5 | 8.37 | 6 | 1380 | 0.6 | -2 | 1.77 | -0.5 | 13 | 18 | 315 | 4.07 | 20 | 3.19 | -10 | 2.04 | 331 | 13 | 3.42 | 14 | 710 | -2 | 0.81 | -5 | 19 | 505 | -20 | 0.32 | -10 | -10 | 244 | -10 | 31 |  |  |  | VA21147976 | 2021-06-10 | 2021-07-20 | ALS-CHEMEX
20153 | 2.86 | 0.054 |  | 0.7 | 8.49 | 7 | 1220 | 0.6 | -2 | 1.95 | -0.5 | 12 | 19 | 1765 | 4.16 | 20 | 3.11 | -10 | 2.1 | 518 | 27 | 3.72 | 14 | 730 | 2 | 0.53 | -5 | 20 | 360 | -20 | 0.31 | -10 | -10 | 256 | -10 | 40 |  |  |  | VA21147976 | 2021-06-10 | 2021-07-20 | ALS-CHEMEX
20154 | 2.3 | 0.017 |  | -0.5 | 8.58 | 14 | 1200 | 0.7 | -2 | 3.34 | -0.5 | 9 | 24 | 579 | 4.06 | 20 | 2.47 | -10 | 2.63 | 744 | 34 | 3.54 | 18 | 1750 | 4 | 0.33 | -5 | 20 | 441 | -20 | 0.37 | -10 | -10 | 238 | -10 | 52 |  |  |  | VA21147976 | 2021-06-10 | 2021-07-20 | ALS-CHEMEX
20155 | 2.7 | 0.012 |  | -0.5 | 8.08 | 16 | 1270 | 0.8 | -2 | 3.98 | -0.5 | 10 | 22 | 838 | 6.7 | 20 | 2.51 | -10 | 2.65 | 733 | 18 | 2.68 | 15 | 2850 | 2 | 0.83 | -5 | 21 | 394 | -20 | 0.33 | -10 | -10 | 244 | -10 | 54 |  |  |  | VA21147976 | 2021-06-10 | 2021-07-20 | ALS-CHEMEX
20156 | 2.6 | 0.034 |  | 0.5 | 8.58 | 24 | 1500 | 0.7 | 2 | 2.37 | -0.5 | 14 | 23 | 1375 | 6.68 | 20 | 3.12 | -10 | 1.56 | 543 | 65 | 2.79 | 13 | 1340 | 3 | 0.5 | -5 | 20 | 411 | -20 | 0.32 | -10 | -10 | 238 | -10 | 51 |  |  |  | VA21147976 | 2021-06-10 | 2021-07-20 | ALS-CHEMEX
20157 | 3.14 | 0.015 |  | 0.6 | 8.93 | 38 | 2030 | 0.5 | -2 | 2.21 | -0.5 | 12 | 26 | 1265 | 6.27 | 20 | 3.81 | 10 | 0.79 | 583 | 46 | 3.01 | 13 | 1480 | 5 | 0.89 | -5 | 21 | 392 | -20 | 0.33 | -10 | -10 | 229 | -10 | 44 |  |  |  | VA21147976 | 2021-06-10 | 2021-07-20 | ALS-CHEMEX
20158 | 2.66 | 0.014 |  | -0.5 | 9.35 | 24 | 2780 | 0.5 | -2 | 1.65 | -0.5 | 7 | 27 | 856 | 4.44 | 20 | 5.51 | 10 | 0.53 | 417 | 11 | 2.97 | 9 | 1600 | 2 | 0.63 | -5 | 24 | 330 | -20 | 0.33 | -10 | -10 | 245 | -10 | 34 |  |  |  | VA21147976 | 2021-06-10 | 2021-07-20 | ALS-CHEMEX
20159 | 3.44 | 0.036 |  | 0.8 | 8.34 | 34 | 1430 | -0.5 | -2 | 1.91 | -0.5 | 14 | 21 | 1990 | 10.45 | 20 | 4.44 | 10 | 0.58 | 461 | 33 | 2.17 | 11 | 1580 | 4 | 2.49 | -5 | 19 | 187 | -20 | 0.28 | -10 | -10 | 267 | -10 | 32 |  |  |  | VA21147976 | 2021-06-10 | 2021-07-20 | ALS-CHEMEX
20160 | 0.88 | -0.005 |  | -0.5 | 8.35 | -5 | 830 | 1.1 | 2 | 6.15 | -0.5 | 51 | 23 | 44 | 10.35 | 20 | 1.3 | 20 | 3.39 | 1435 | 1 | 1.86 | 52 | 2590 | 6 | 0.03 | -5 | 24 | 417 | -20 | 1.58 | -10 | -10 | 282 | -10 | 140 |  |  |  | VA21147976 | 2021-06-10 | 2021-07-20 | ALS-CHEMEX
20161 | 3.06 | 0.017 |  | -0.5 | 9.18 | 14 | 1870 | -0.5 | -2 | 1.3 | -0.5 | 5 | 28 | 587 | 4.83 | 20 | 5.05 | -10 | 0.49 | 235 | 20 | 2.97 | 9 | 1730 | 4 | 0.77 | -5 | 23 | 311 | -20 | 0.31 | -10 | -10 | 253 | -10 | 24 |  |  |  | VA21147976 | 2021-06-10 | 2021-07-20 | ALS-CHEMEX
20162 | 4.52 | 0.016 |  | -0.5 | 8.82 | 10 | 1280 | 0.7 | 2 | 2.49 | -0.5 | 11 | 25 | 1065 | 4.26 | 20 | 2.72 | -10 | 1.25 | 483 | 20 | 3.61 | 18 | 1170 | 4 | 0.2 | -5 | 22 | 492 | -20 | 0.34 | -10 | -10 | 250 | -10 | 47 |  |  |  | VA21147976 | 2021-06-10 | 2021-07-20 | ALS-CHEMEX
20163 | 3.66 | 0.019 |  | -0.5 | 9 | 12 | 1630 | 0.5 | -2 | 1.3 | -0.5 | 8 | 34 | 661 | 5.57 | 20 | 4.28 | -10 | 0.76 | 382 | 30 | 3.26 | 10 | 1520 | 2 | 0.8 | -5 | 22 | 354 | -20 | 0.32 | -10 | -10 | 260 | -10 | 42 |  |  |  | VA21147976 | 2021-06-10 | 2021-07-20 | ALS-CHEMEX
20164 | 4.06 | 0.024 |  | -0.5 | 8.9 | 9 | 1610 | 0.5 | -2 | 1.33 | -0.5 | 10 | 25 | 1030 | 7.51 | 20 | 4.07 | -10 | 0.88 | 530 | 20 | 2.98 | 16 | 1290 | 2 | 0.89 | -5 | 24 | 294 | -20 | 0.31 | -10 | -10 | 262 | -10 | 34 |  |  |  | VA21147976 | 2021-06-10 | 2021-07-20 | ALS-CHEMEX
20165 | 3.84 | 0.016 |  | 1.2 | 8.8 | 24 | 1710 | -0.5 | 2 | 0.61 | -0.5 | 7 | 26 | 1150 | 6.78 | 20 | 4.68 | -10 | 0.34 | 205 | 18 | 3.13 | 9 | 1520 | 6 | 1.95 | -5 | 21 | 202 | -20 | 0.3 | -10 | -10 | 261 | -10 | 20 |  |  |  | VA21147976 | 2021-06-10 | 2021-07-20 | ALS-CHEMEX
20166 | 3.9 | 0.02 |  | 0.5 | 9.2 | 11 | 730 | -0.5 | -2 | 1.04 | -0.5 | 6 | 26 | 1155 | 7.61 | 20 | 3.6 | -10 | 0.26 | 185 | 22 | 4.03 | 9 | 1190 | 4 | 3.6 | -5 | 17 | 223 | -20 | 0.3 | -10 | -10 | 265 | -10 | 22 |  |  |  | VA21147976 | 2021-06-10 | 2021-07-20 | ALS-CHEMEX
20167 | 1.9 | 0.266 |  | 3.7 | 8.12 | 7 | 550 | 0.8 | -2 | 2.58 | -0.5 | 7 | 17 | 5840 | 2.3 | 20 | 1.57 | -10 | 2 | 234 | 25 | 3.96 | 19 | 1320 | 2 | 0.63 | -5 | 15 | 481 | -20 | 0.31 | -10 | -10 | 203 | -10 | 67 |  |  |  | VA21147976 | 2021-06-10 | 2021-07-20 | ALS-CHEMEX
20168 | 2.14 | 0.151 |  | 0.8 | 5.31 | 9 | 1490 | -0.5 | -2 | 3.72 | -0.5 | 23 | 17 | 222 | 5.81 | 10 | 3.26 | 10 | 2 | 921 | 5 | 0.76 | 7 | 850 | 6 | 1.21 | -5 | 15 | 264 | -20 | 0.28 | -10 | -10 | 209 | -10 | 49 |  |  |  | VA21147976 | 2021-06-10 | 2021-07-20 | ALS-CHEMEX
20169 | 1.48 | 0.046 |  | -0.5 | 8.5 | 27 | 1420 | 0.7 | 2 | 2.46 | -0.5 | 14 | 17 | 2600 | 4.17 | 20 | 2.57 | -10 | 2.08 | 382 | 21 | 2.99 | 14 | 1250 | 2 | 0.25 | -5 | 19 | 387 | -20 | 0.32 | -10 | -10 | 248 | -10 | 63 |  |  |  | VA21217294 | 2021-08-18 | 2021-09-17 | ALS-CHEMEX
20170 | 1.02 | 0.26 |  | -0.5 | 8.31 | 7 | 1240 | -0.5 | 5 | 2.78 | -0.5 | 23 | 24 | 2930 | 6.18 | 20 | 2.12 | -10 | 2.67 | 1525 | -1 | 2.5 | 17 | 1100 | 9 | 0.06 | -5 | 20 | 401 | -20 | 0.36 | -10 | -10 | 246 | -10 | 97 |  |  |  | VA21217294 | 2021-08-18 | 2021-09-17 | ALS-CHEMEX
20171 | 1.62 | 0.005 |  | -0.5 | 2.49 | -5 | 420 | -0.5 | 2 | 16.5 | 0.5 | 7 | 18 | 1640 | 1.95 | 10 | 0.7 | -10 | 0.73 | 1510 | 1 | 0.02 | 7 | 370 | 3 | 0.13 | -5 | 11 | 186 | -20 | 0.11 | -10 | -10 | 96 | -10 | 43 |  |  |  | VA21217294 | 2021-08-18 | 2021-09-17 | ALS-CHEMEX
20172 | 2.04 | 3.28 |  | 2.8 | 7.78 | 822 | 1370 | 0.6 | 5 | 0.28 | 0.6 | 1 | 5 | 3110 | 0.79 | 20 | 1.2 | 10 | 0.16 | 43 | 6 | 0.01 | -1 | 1040 | 62 | 0.17 | 42 | 18 | 187 | -20 | 0.32 | -10 | -10 | 183 | -10 | 90 |  |  |  | VA21217294 | 2021-08-18 | 2021-09-17 | ALS-CHEMEX
20173 | 1.46 | 0.055 |  | -0.5 | 8.36 | 16 | 2560 | 0.5 | 4 | 3.3 | -0.5 | 17 | 29 | 251 | 6.23 | 20 | 1.57 | -10 | 2.89 | 2360 | 2 | 3.01 | 19 | 1470 | 2 | 2.07 | 6 | 33 | 542 | -20 | 0.4 | -10 | -10 | 342 | -10 | 189 |  |  |  | VA21217294 | 2021-08-18 | 2021-09-17 | ALS-CHEMEX
20174 | 1.9 | 0.115 |  | -0.5 | 7.29 | 8 | 880 | 0.8 | 3 | 4.96 | -0.5 | 26 | 71 | 596 | 8.64 | 20 | 2.59 | 10 | 4.14 | 1165 | 1 | 1.79 | 33 | 1760 | 3 | 2.92 | -5 | 40 | 487 | -20 | 0.49 | -10 | -10 | 344 | -10 | 50 |  |  |  | VA21217294 | 2021-08-18 | 2021-09-17 | ALS-CHEMEX
20175 | 1.58 | 0.205 |  | 0.9 | 7.97 | 13 | 810 | 0.6 | -2 | 3.42 | -0.5 | 26 | 30 | 3930 | 4.97 | 20 | 1.24 | -10 | 1.93 | 306 | 20 | 2.25 | 17 | 1190 | -2 | 1.26 | -5 | 17 | 522 | -20 | 0.29 | -10 | -10 | 199 | -10 | 38 |  |  |  | VA21217294 | 2021-08-18 | 2021-09-17 | ALS-CHEMEX
20176 | 1.06 | 0.121 |  | 0.5 | 6.76 | 8 | 1150 | -0.5 | 6 | 8.15 | -0.5 | 21 | 31 | 7780 | 4.44 | 20 | 2.22 | 10 | 1.91 | 467 | 1 | 1.67 | 21 | 780 | -2 | 1.32 | -5 | 18 | 362 | -20 | 0.31 | -10 | -10 | 236 | -10 | 16 |  |  |  | VA21217294 | 2021-08-18 | 2021-09-17 | ALS-CHEMEX
20177 | 1.1 | 0.006 |  | -0.5 | 7.03 | 7 | 540 | 0.8 | 6 | 8.07 | -0.5 | 40 | 100 | 866 | 8.34 | 20 | 1.25 | -10 | 4.26 | 1775 | 1 | 2.06 | 36 | 1740 | 6 | 0.02 | 5 | 42 | 782 | -20 | 0.47 | -10 | -10 | 338 | -10 | 97 |  |  |  | VA21217294 | 2021-08-18 | 2021-09-17 | ALS-CHEMEX
20178 | 1.38 | 0.02 |  | -0.5 | 8.41 | -5 | 1510 | 0.7 | 4 | 4.88 | -0.5 | 27 | 82 | 1045 | 6.2 | 20 | 2.19 | -10 | 3.34 | 1310 | 1 | 2.86 | 67 | 1340 | 2 | 0.05 | -5 | 29 | 778 | -20 | 0.4 | -10 | -10 | 312 | -10 | 70 |  |  |  | VA21217294 | 2021-08-18 | 2021-09-17 | ALS-CHEMEX
20179 | 1.6 | 0.172 |  | 0.6 | 7.91 | 8 | 430 | 0.8 | 3 | 5.75 | -0.5 | 37 | 56 | 3020 | 8.31 | 20 | 0.86 | -10 | 3.54 | 941 | 73 | 1.94 | 38 | 1880 | -2 | 0.89 | -5 | 39 | 753 | -20 | 0.49 | -10 | -10 | 376 | -10 | 31 |  |  |  | VA21217294 | 2021-08-18 | 2021-09-17 | ALS-CHEMEX
20180 | 1.08 | -0.005 |  | -0.5 | 8.51 | -5 | 820 | 1.2 | 7 | 6.32 | -0.5 | 50 | 22 | 47 | 10.45 | 20 | 1.31 | 20 | 3.44 | 1480 | 1 | 1.85 | 52 | 2530 | 3 | 0.02 | -5 | 25 | 412 | -20 | 1.61 | -10 | -10 | 286 | -10 | 142 |  |  |  | VA21217294 | 2021-08-18 | 2021-09-17 | ALS-CHEMEX
20181 | 1.56 | 0.168 |  | 1.1 | 6.97 | 11 | 1210 | 0.8 | 3 | 5.49 | -0.5 | 33 | 52 | 1975 | 8.49 | 20 | 2.21 | 10 | 3.38 | 858 | 9 | 1.64 | 27 | 1700 | 3 | 1.74 | -5 | 32 | 556 | -20 | 0.48 | -10 | -10 | 307 | -10 | 46 |  |  |  | VA21217294 | 2021-08-18 | 2021-09-17 | ALS-CHEMEX
20182 | 1.64 | 0.272 |  | 0.5 | 7.35 | 6 | 410 | 0.9 | 7 | 6.93 | -0.5 | 22 | 74 | 2520 | 8.61 | 20 | 1.53 | -10 | 3.86 | 779 | 2 | 1.77 | 30 | 1860 | -2 | 1.52 | -5 | 39 | 734 | -20 | 0.47 | -10 | -10 | 341 | -10 | 21 |  |  |  | VA21217294 | 2021-08-18 | 2021-09-17 | ALS-CHEMEX
20183 | 1.96 | 0.151 |  | 0.7 | 7.98 | -5 | 1180 | 0.6 | -2 | 2.33 | -0.5 | 21 | 41 | 5480 | 5.13 | 20 | 2.99 | -10 | 2.46 | 307 | 27 | 2.2 | 24 | 1380 | -2 | 0.34 | -5 | 22 | 425 | -20 | 0.41 | -10 | -10 | 269 | -10 | 17 |  |  |  | VA21217294 | 2021-08-18 | 2021-09-17 | ALS-CHEMEX
20184 | 1.54 | 0.012 |  | 0.5 | 8.72 | 6 | 1270 | 1.1 | 4 | 2.12 | 0.7 | 24 | 26 | 1380 | 4.05 | 20 | 2.92 | 10 | 1.44 | 147 | 23 | 2.7 | 10 | 1030 | 2 | 2.4 | -5 | 13 | 708 | -20 | 0.27 | -10 | -10 | 143 | -10 | 29 |  |  |  | VA21217294 | 2021-08-18 | 2021-09-17 | ALS-CHEMEX
20185 | 2.16 | 0.017 |  | -0.5 | 8.06 | 5 | 800 | 0.6 | 4 | 3.31 | -0.5 | 11 | 25 | 478 | 4.14 | 20 | 1.79 | -10 | 2.06 | 264 | 295 | 2.11 | 14 | 1130 | -2 | 1.56 | -5 | 16 | 702 | -20 | 0.28 | -10 | -10 | 198 | -10 | 31 |  |  |  | VA21217294 | 2021-08-18 | 2021-09-17 | ALS-CHEMEX
20186 | 2.04 | 0.017 |  | -0.5 | 8.29 | -5 | 2390 | 1.1 | 3 | 2.65 | -0.5 | 10 | 23 | 1095 | 2.92 | 20 | 3.47 | 10 | 0.92 | 382 | 17 | 2.76 | 6 | 860 | 4 | 0.1 | -5 | 9 | 756 | -20 | 0.27 | -10 | -10 | 101 | -10 | 53 |  |  |  | VA21217294 | 2021-08-18 | 2021-09-17 | ALS-CHEMEX
20187 | 1.6 | 0.039 |  | 0.5 | 7.54 | -5 | 1320 | 0.5 | 4 | 1.84 | -0.5 | 11 | 17 | 1235 | 2.73 | 20 | 3.69 | -10 | 1.51 | 277 | 303 | 2.13 | 9 | 1060 | -2 | 0.31 | -5 | 14 | 349 | -20 | 0.26 | -10 | -10 | 172 | -10 | 33 |  |  |  | VA21217294 | 2021-08-18 | 2021-09-17 | ALS-CHEMEX
20188 | 1.42 | 0.512 |  | 11.5 | 6.3 | 5 | 740 | -0.5 | -2 | 4.53 | 0.8 | 21 | 36 | 4170 | 5.44 | 20 | 1.68 | -10 | 2.02 | 773 | 25 | 1.84 | 26 | 950 | 9 | 0.5 | -5 | 24 | 377 | -20 | 0.31 | -10 | -10 | 233 | -10 | 72 |  |  |  | VA21217294 | 2021-08-18 | 2021-09-17 | ALS-CHEMEX
20189 | 0.8 | 10 | 52 | 23.1 | 4.68 | 5 | 170 | -0.5 | 16 | 2.53 | -0.5 | 35 | 30 | 2980 | 7.45 | 10 | 1.3 | -10 | 0.77 | 357 | 1 | 1.24 | 15 | 570 | 14 | 5.45 | -5 | 12 | 221 | -20 | 0.17 | -10 | -10 | 134 | -10 | 28 |  |  |  | VA21217294 | 2021-08-18 | 2021-09-17 | ALS-CHEMEX
20190 | 2.5 | 0.051 |  | 0.6 | 8.68 | 6 | 770 | 0.8 | 4 | 5.08 | -0.5 | 37 | 32 | 1405 | 5.61 | 20 | 1.86 | -10 | 2.71 | 1135 | 19 | 2.44 | 18 | 1250 | 3 | 0.44 | -5 | 21 | 489 | -20 | 0.37 | -10 | -10 | 322 | -10 | 58 |  |  |  | VA21217294 | 2021-08-18 | 2021-09-17 | ALS-CHEMEX
20191 | 1.74 | 0.018 |  | 0.7 | 0.18 | 74 | 20 | -0.5 | 3 | 14.6 | -0.5 | -1 | 2 | 327 | 24.8 | 10 | 0.04 | -10 | 0.04 | 3200 | 6 | 0.02 | -1 | 60 | -2 | 0.43 | 8 | -1 | 1 | -20 | -0.01 | -10 | -10 | 28 | 30 | 6 |  |  |  | VA21217294 | 2021-08-18 | 2021-09-17 | ALS-CHEMEX
20192 | 1.6 | 0.135 |  | 0.9 | 8.3 | 6 | 280 | 0.5 | 4 | 1.92 | -0.5 | 40 | 16 | 2350 | 7.81 | 20 | 2.87 | -10 | 1.07 | 119 | 97 | 2.48 | 14 | 1240 | -2 | 4.41 | -5 | 16 | 532 | -20 | 0.24 | -10 | -10 | 147 | -10 | 23 |  |  |  | VA21217294 | 2021-08-18 | 2021-09-17 | ALS-CHEMEX
20193 | 1.98 | 0.072 |  | 0.8 | 8.74 | 6 | 640 | 0.6 | -2 | 3.01 | -0.5 | 13 | 16 | 1175 | 3.73 | 20 | 1.65 | -10 | 1.79 | 263 | 49 | 3.21 | 13 | 1210 | -2 | 1.06 | -5 | 16 | 682 | -20 | 0.31 | -10 | -10 | 197 | -10 | 39 |  |  |  | VA21217294 | 2021-08-18 | 2021-09-17 | ALS-CHEMEX
20194 | 1.6 | 0.056 |  | 0.5 | 8.71 | 6 | 730 | 0.6 | 3 | 3.02 | -0.5 | 14 | 18 | 1370 | 3.58 | 20 | 1.77 | -10 | 1.81 | 219 | 43 | 3.17 | 13 | 1130 | -2 | 1.09 | -5 | 17 | 669 | -20 | 0.31 | -10 | -10 | 197 | -10 | 32 |  |  |  | VA21217294 | 2021-08-18 | 2021-09-17 | ALS-CHEMEX
20195 | 1.78 | 0.062 |  | 0.6 | 8.4 | 10 | 1380 | -0.5 | 5 | 2.49 | -0.5 | 15 | 21 | 2010 | 9.16 | 20 | 5.24 | -10 | 0.39 | 322 | 5 | 2.76 | 12 | 1180 | 2 | 2.58 | -5 | 15 | 359 | -20 | 0.32 | -10 | -10 | 251 | -10 | 42 |  |  |  | VA21217294 | 2021-08-18 | 2021-09-17 | ALS-CHEMEX
20196 | 1.22 | 0.415 |  | 0.9 | 8.28 | 13 | 2470 | 0.6 | 7 | 3.88 | 0.5 | 25 | 30 | 5650 | 6.56 | 20 | 1.37 | -10 | 2.75 | 1600 | 1 | 2.71 | 20 | 1260 | 7 | 0.09 | -5 | 21 | 687 | -20 | 0.42 | -10 | -10 | 306 | -10 | 114 |  |  |  | VA21217294 | 2021-08-18 | 2021-09-17 | ALS-CHEMEX
20197 | 1.44 | 2.41 |  | 32.2 | 0.13 | 353 | 100 | -0.5 | -2 | 0.03 | -0.5 | -1 | 7 | 610 | 2.6 | -10 | 0.04 | -10 | 0.01 | 22 | 1 | 0.01 | -1 | 40 | 17 | 2.04 | 385 | 1 | 1580 | -20 | 0.12 | -10 | -10 | 5 | -10 | 5 |  |  |  | VA21217294 | 2021-08-18 | 2021-09-17 | ALS-CHEMEX
20198 | 1.54 | 0.024 |  | 1.5 | 9.12 | 18 | 760 | 1.2 | 4 | 9.35 | 0.5 | 65 | 13 | 2010 | 7.08 | 20 | 0.71 | 10 | 2.1 | 2010 | 1 | 2.78 | 7 | 2330 | -2 | 0.29 | -5 | 15 | 1180 | -20 | 0.48 | -10 | -10 | 276 | -10 | 43 |  |  |  | VA21217294 | 2021-08-18 | 2021-09-17 | ALS-CHEMEX
20199 | 1.98 | 0.114 |  | -0.5 | 7.99 | 6 | 990 | 1 | 4 | 4.13 | -0.5 | 18 | 3 | 1315 | 4.81 | 20 | 1.86 | 10 | 1.53 | 1110 | -1 | 3.65 | 4 | 1810 | 6 | 0.09 | -5 | 10 | 642 | -20 | 0.44 | -10 | -10 | 271 | -10 | 64 |  |  |  | VA21217294 | 2021-08-18 | 2021-09-17 | ALS-CHEMEX
20200 | 0.14 | 5.15 |  | 8.1 | 6.07 | 47 | 300 | 0.7 | 3 | 2.5 | 7.5 | 28 | 49 | 10000 | 7.27 | 10 | 0.83 | 10 | 1.23 | 675 | 2330 | 2.05 | 36 | 580 | 142 | 4.55 | 100 | 14 | 253 | -20 | 0.33 | -10 | -10 | 110 | 20 | 356 |  | 2.57 |  | VA21217294 | 2021-08-18 | 2021-09-17 | ALS-CHEMEX
20751 |  | 0.08 |  | 0.5 | 8.07 | 7 | 1280 | 0.9 | <2 | 5.62 | <0.5 | 27 | 96 | 448 | 6.36 | 20 | 1.28 | 10 | 3.08 | 1170 | 3 | 3.03 | 36 | 2020 | 4 | 0.26 | 8 | 25 | 468 | <20 | 0.42 | <10 | <10 | 252 | <10 | 70 |  |  |  | VA21263040 |  |  | ALS-CHEMEX
20752 |  | 0.03 |  | <0.5 | 7.34 | 9 | 1850 | 0.8 | 2 | 7.08 | <0.5 | 29 | 152 | 510 | 7.29 | 20 | 1.15 | 10 | 3.87 | 1370 | 1 | 1.96 | 58 | 1970 | 4 | 0.54 | <5 | 35 | 501 | <20 | 0.46 | <10 | <10 | 289 | <10 | 92 |  |  |  | VA21263040 |  |  | ALS-CHEMEX
20753 |  | 0.02 |  | 0.6 | 7.59 | 8 | 1350 | 0.9 | <2 | 6.95 | <0.5 | 33 | 126 | 364 | 7.03 | 10 | 1.58 | 10 | 3.8 | 1410 | 1 | 2.06 | 45 | 1990 | 3 | 0.33 | <5 | 31 | 483 | <20 | 0.43 | <10 | <10 | 275 | <10 | 84 |  |  |  | VA21263040 |  |  | ALS-CHEMEX
20754 |  | 0.021 |  | 0.5 | 7.53 | 5 | 870 | 0.9 | <2 | 5.57 | <0.5 | 23 | 97 | 336 | 5.92 | 20 | 1.53 | 10 | 3.18 | 1230 | <1 | 2.67 | 40 | 1980 | 3 | 0.22 | 5 | 24 | 453 | <20 | 0.41 | <10 | <10 | 256 | <10 | 83 |  |  |  | VA21263040 |  |  | ALS-CHEMEX
20755 |  | 0.011 |  | <0.5 | 8.29 | <5 | 990 | 0.9 | <2 | 5.37 | <0.5 | 22 | 66 | 285 | 5.88 | 20 | 1.7 | 10 | 2.9 | 1070 | 1 | 3.22 | 29 | 2160 | <2 | 0.2 | <5 | 21 | 517 | <20 | 0.42 | <10 | <10 | 255 | <10 | 69 |  |  |  | VA21263040 |  |  | ALS-CHEMEX
20756 |  | 0.018 |  | 0.5 | 7.89 | 6 | 900 | 0.9 | <2 | 5.98 | <0.5 | 31 | 98 | 604 | 6.58 | 20 | 1.57 | 10 | 3.29 | 1200 | 1 | 2.87 | 43 | 2280 | 3 | 0.54 | 5 | 24 | 483 | <20 | 0.44 | <10 | <10 | 262 | <10 | 78 |  |  |  | VA21263040 |  |  | ALS-CHEMEX
20757 |  | 0.007 |  | <0.5 | 7.92 | 5 | 780 | 0.9 | <2 | 5.95 | <0.5 | 29 | 86 | 368 | 6.37 | 20 | 1.53 | 10 | 3.24 | 1160 | 1 | 2.78 | 38 | 2090 | 4 | 0.33 | <5 | 23 | 494 | <20 | 0.41 | <10 | <10 | 257 | <10 | 76 |  |  |  | VA21263040 |  |  | ALS-CHEMEX
20758 |  | 0.017 |  | <0.5 | 7.72 | <5 | 860 | 0.9 | <2 | 6.58 | <0.5 | 30 | 131 | 342 | 6.93 | 20 | 1.71 | 10 | 3.92 | 1380 | 1 | 2.27 | 49 | 2000 | 4 | 0.3 | <5 | 32 | 452 | <20 | 0.44 | <10 | <10 | 272 | <10 | 86 |  |  |  | VA21263040 |  |  | ALS-CHEMEX
20759 |  | 0.059 |  | 0.7 | 8.06 | 8 | 1070 | 0.9 | <2 | 4.78 | <0.5 | 31 | 84 | 935 | 6.08 | 20 | 1.98 | 10 | 2.09 | 1040 | 2 | 2.76 | 39 | 2310 | 5 | 0.15 | <5 | 20 | 484 | <20 | 0.43 | <10 | <10 | 259 | <10 | 97 |  |  |  | VA21263040 |  |  | ALS-CHEMEX
20760 |  | <0.005 |  | <0.5 | 8.48 | <5 | 810 | 1.2 | 3 | 5.98 | <0.5 | 51 | 22 | 38 | 10.35 | 20 | 1.29 | 20 | 3.3 | 1450 | 1 | 1.84 | 54 | 2560 | 5 | 0.02 | 5 | 24 | 416 | <20 | 1.61 | <10 | <10 | 281 | <10 | 148 |  |  |  | VA21263040 |  |  | ALS-CHEMEX
20761 |  | 0.012 |  | <0.5 | 8.24 | <5 | 680 | 1 | <2 | 5.85 | <0.5 | 23 | 82 | 277 | 5.99 | 20 | 1.36 | 10 | 2.97 | 1220 | 1 | 3.1 | 34 | 2190 | 2 | 0.22 | <5 | 22 | 487 | <20 | 0.42 | <10 | <10 | 251 | <10 | 73 |  |  |  | VA21263040 |  |  | ALS-CHEMEX
20762 |  | 0.047 |  | 1.2 | 6.5 | 5 | 1030 | 0.7 | <2 | 8.12 | <0.5 | 49 | 145 | 1555 | 7.75 | 10 | 1.55 | 10 | 4.1 | 1500 | 2 | 1.36 | 62 | 1880 | 5 | 1.65 | <5 | 36 | 511 | <20 | 0.45 | <10 | <10 | 297 | <10 | 75 |  |  |  | VA21263040 |  |  | ALS-CHEMEX
20763 |  | 0.015 |  | <0.5 | 7.94 | 7 | 1140 | 0.7 | <2 | 2.44 | <0.5 | 16 | 40 | 441 | 4.62 | 20 | 2.42 | 10 | 0.88 | 823 | 2 | 2.02 | 17 | 1220 | 4 | 0.04 | <5 | 20 | 362 | <20 | 0.36 | <10 | <10 | 227 | <10 | 42 |  |  |  | VA21263040 |  |  | ALS-CHEMEX
20764 |  | 1.485 |  | 5 | 6.57 | 684 | 1070 | 0.6 | 37 | 2.76 | 0.7 | 17 | 55 | 1530 | 12.6 | 10 | 1.57 | 10 | 1.21 | 799 | 5 | 1.89 | 22 | 1160 | 14 | 0.24 | 7 | 19 | 399 | <20 | 0.31 | <10 | <10 | 228 | <10 | 52 |  |  |  | VA21263040 |  |  | ALS-CHEMEX
20765 |  | 0.414 |  | 0.6 | 7.51 | 6 | 2220 | 0.6 | <2 | 3.63 | <0.5 | 20 | 40 | 919 | 4.27 | 20 | 3.8 | <10 | 2.04 | 831 | 1 | 1.81 | 22 | 880 | 7 | 0.82 | <5 | 19 | 374 | <20 | 0.29 | <10 | <10 | 214 | <10 | 62 |  |  |  | VA21263040 |  |  | ALS-CHEMEX
20766 |  | 0.018 |  | <0.5 | 8.27 | 9 | 1530 | 0.5 | <2 | 3.62 | <0.5 | 11 | 22 | 30 | 3.62 | 20 | 2.1 | <10 | 1.58 | 656 | <1 | 2.97 | 13 | 1090 | 2 | 0.03 | <5 | 12 | 525 | <20 | 0.28 | <10 | <10 | 173 | <10 | 38 |  |  |  | VA21263040 |  |  | ALS-CHEMEX
20767 |  | 0.021 |  | <0.5 | 7.81 | 6 | 900 | 0.7 | <2 | 5.08 | <0.5 | 19 | 52 | 99 | 5.58 | 20 | 1.29 | 10 | 2.54 | 1020 | <1 | 2.91 | 26 | 1570 | 3 | 0.18 | <5 | 18 | 594 | <20 | 0.42 | <10 | <10 | 247 | <10 | 63 |  |  |  | VA21263040 |  |  | ALS-CHEMEX
20768 |  | 0.026 |  | <0.5 | 8.07 | 5 | 1380 | 0.6 | <2 | 4.81 | <0.5 | 16 | 39 | 135 | 4.48 | 20 | 2.13 | <10 | 2.21 | 897 | <1 | 2.96 | 24 | 1300 | 4 | 0.18 | <5 | 20 | 546 | <20 | 0.39 | <10 | <10 | 261 | <10 | 47 |  |  |  | VA21263040 |  |  | ALS-CHEMEX
20769 |  | 1.56 |  | 1.1 | 7.74 | 6 | 1640 | 0.6 | <2 | 3.57 | <0.5 | 16 | 40 | 156 | 3.78 | 20 | 2.96 | <10 | 1.85 | 867 | <1 | 2.11 | 21 | 970 | 8 | 0.35 | <5 | 18 | 403 | <20 | 0.32 | <10 | <10 | 201 | <10 | 56 |  |  |  | VA21263040 |  |  | ALS-CHEMEX
20770 |  | 0.019 |  | <0.5 | 8.69 | 6 | 1700 | 0.7 | <2 | 4.47 | <0.5 | 16 | 49 | 156 | 4.22 | 20 | 2.91 | <10 | 1.88 | 1050 | <1 | 2.51 | 26 | 1240 | 7 | 0.2 | <5 | 20 | 512 | <20 | 0.39 | <10 | <10 | 249 | <10 | 55 |  |  |  | VA21263040 |  |  | ALS-CHEMEX
20771 |  | 0.02 |  | <0.5 | 8.52 | <5 | 1720 | 0.6 | <2 | 3.81 | <0.5 | 16 | 29 | 159 | 3.64 | 20 | 2.26 | <10 | 1.52 | 702 | 1 | 2.75 | 16 | 1200 | 3 | 0.38 | <5 | 15 | 479 | <20 | 0.32 | <10 | <10 | 187 | <10 | 38 |  |  |  | VA21263040 |  |  | ALS-CHEMEX
20772 |  | 0.017 |  | <0.5 | 8.34 | 5 | 1870 | 0.7 | <2 | 4.6 | <0.5 | 15 | 43 | 132 | 4.14 | 20 | 2.11 | <10 | 1.74 | 710 | 1 | 2.65 | 23 | 1370 | 2 | 0.21 | <5 | 14 | 544 | <20 | 0.32 | <10 | <10 | 197 | <10 | 39 |  |  |  | VA21263040 |  |  | ALS-CHEMEX
20773 |  | 0.027 |  | <0.5 | 8.33 | 5 | 1590 | 0.5 | <2 | 3.69 | <0.5 | 22 | 45 | 186 | 4.82 | 20 | 2.96 | <10 | 2.14 | 741 | 2 | 3.33 | 26 | 1110 | 6 | 0.35 | <5 | 19 | 432 | <20 | 0.38 | <10 | <10 | 245 | <10 | 41 |  |  |  | VA21263040 |  |  | ALS-CHEMEX
20774 |  | >10.0 | 25 | 11.7 | 2.81 | 7 | 570 | <0.5 | 6 | 1.31 | <0.5 | 9 | 39 | 785 | 3.51 | 10 | 0.94 | <10 | 0.66 | 336 | 3 | 0.55 | 5 | 340 | 17 | 0.5 | <5 | 7 | 135 | <20 | 0.11 | <10 | <10 | 76 | <10 | 39 |  |  |  | VA21263040 |  |  | ALS-CHEMEX
20775 |  | 0.141 |  | <0.5 | 8.23 | 9 | 1970 | 0.5 | <2 | 3.78 | <0.5 | 25 | 52 | 193 | 4.84 | 20 | 3.95 | <10 | 1.37 | 1025 | 2 | 2.32 | 25 | 1000 | 11 | 0.23 | <5 | 21 | 370 | <20 | 0.34 | <10 | <10 | 254 | <10 | 50 |  |  |  | VA21263040 |  |  | ALS-CHEMEX
20776 |  | 0.074 |  | 1 | 6.86 | 5 | 260 | <0.5 | <2 | 2.19 | <0.5 | 49 | 33 | 427 | 8.81 | 10 | 4.17 | <10 | 1.38 | 523 | 25 | 1.67 | 21 | 880 | 6 | 5.5 | <5 | 15 | 266 | <20 | 0.27 | <10 | <10 | 188 | <10 | 41 |  |  |  | VA21263040 |  |  | ALS-CHEMEX
20777 |  | 0.166 |  | 1.2 | 7.47 | 58 | 160 | 0.5 | <2 | 1.7 | 0.7 | 29 | 89 | 266 | 12.35 | 20 | 2.17 | <10 | 1.65 | 1025 | 3 | 0.38 | 42 | 1730 | 6 | 7.8 | <5 | 24 | 54 | <20 | 0.35 | <10 | <10 | 247 | <10 | 57 |  |  |  | VA21263040 |  |  | ALS-CHEMEX
20778 |  | 0.011 |  | <0.5 | 2.19 | 12 | 180 | 0.5 | <2 | 12.05 | 0.8 | 17 | 22 | 204 | 8.14 | 10 | 0.3 | <10 | 4.73 | 3210 | 2 | 0.2 | 34 | 590 | 8 | 0.23 | <5 | 8 | 249 | <20 | 0.13 | <10 | <10 | 95 | <10 | 106 |  |  |  | VA21263040 |  |  | ALS-CHEMEX
20779 |  | 0.048 |  | 0.6 | 7.98 | <5 | 1220 | 0.6 | <2 | 4.53 | <0.5 | 18 | 42 | 1070 | 4.79 | 20 | 2.5 | <10 | 2.22 | 810 | 37 | 2.38 | 20 | 1210 | 5 | 0.23 | <5 | 20 | 518 | <20 | 0.38 | <10 | <10 | 233 | <10 | 50 |  |  |  | VA21263040 |  |  | ALS-CHEMEX
20780 |  | 0.019 |  | <0.5 | 8.43 | <5 | 820 | 1.1 | 5 | 6.1 | <0.5 | 52 | 24 | 33 | 10.85 | 20 | 1.31 | 20 | 3.43 | 1480 | 1 | 1.89 | 53 | 2560 | 4 | 0.03 | 7 | 24 | 414 | <20 | 1.68 | <10 | <10 | 284 | <10 | 150 |  |  |  | VA21263040 |  |  | ALS-CHEMEX
20781 |  | 0.022 |  | <0.5 | 8.09 | <5 | 1730 | 0.7 | <2 | 3.69 | <0.5 | 23 | 48 | 279 | 5.38 | 20 | 2.8 | <10 | 2.18 | 859 | 6 | 2.73 | 23 | 1360 | 10 | 0.54 | <5 | 20 | 456 | <20 | 0.41 | <10 | <10 | 248 | <10 | 57 |  |  |  | VA21263040 |  |  | ALS-CHEMEX
20782 |  | 0.053 |  | <0.5 | 4.53 | <5 | 850 | <0.5 | <2 | 4.01 | <0.5 | 16 | 21 | 539 | 3.84 | 10 | 1.54 | <10 | 1.2 | 804 | 4 | 0.76 | 11 | 340 | 7 | 0.82 | <5 | 10 | 265 | <20 | 0.12 | <10 | <10 | 179 | <10 | 48 |  |  |  | VA21263040 |  |  | ALS-CHEMEX
20783 |  | >10.0 | 15.2 | 13.4 | 6.82 | <5 | 410 | <0.5 | <2 | 3.77 | <0.5 | 24 | 42 | 4520 | 6.47 | 20 | 2.53 | <10 | 1.36 | 619 | 2 | 1.23 | 15 | 910 | 8 | 2.96 | <5 | 18 | 326 | <20 | 0.26 | <10 | <10 | 194 | <10 | 54 |  |  |  | VA21263040 |  |  | ALS-CHEMEX
20784 |  | 0.036 |  | <0.5 | 7.51 | <5 | 1230 | <0.5 | <2 | 2.88 | <0.5 | 18 | 39 | 91 | 5.19 | 10 | 4.02 | <10 | 1.57 | 616 | 1 | 1.92 | 14 | 820 | 8 | 1.96 | <5 | 18 | 357 | <20 | 0.24 | <10 | <10 | 169 | <10 | 40 |  |  |  | VA21263040 |  |  | ALS-CHEMEX
20785 |  | 0.049 |  | <0.5 | 6.29 | <5 | 1130 | 0.5 | 2 | 3.91 | <0.5 | 27 | 41 | 112 | 3.49 | 10 | 2.35 | <10 | 1.85 | 671 | 1 | 1.17 | 18 | 890 | 6 | 0.63 | <5 | 17 | 289 | <20 | 0.25 | <10 | <10 | 182 | <10 | 34 |  |  |  | VA21263040 |  |  | ALS-CHEMEX
20786 |  | 0.214 |  | 0.9 | 8.14 | 9 | 1470 | 0.5 | <2 | 5.65 | <0.5 | 98 | 23 | 497 | 7.41 | 20 | 2.66 | <10 | 2 | 995 | 10 | 1.76 | 16 | 1040 | 8 | 2.33 | <5 | 15 | 539 | <20 | 0.28 | <10 | <10 | 191 | 20 | 46 |  |  |  | VA21263040 |  |  | ALS-CHEMEX
20787 |  | 0.076 |  | <0.5 | 7.73 | 5 | 1500 | 0.6 | 2 | 4.24 | <0.5 | 27 | 26 | 97 | 4.81 | 20 | 2.88 | <10 | 1.68 | 812 | 1 | 1.58 | 14 | 1020 | 6 | 1.8 | <5 | 15 | 392 | <20 | 0.28 | <10 | <10 | 202 | 10 | 40 |  |  |  | VA21263040 |  |  | ALS-CHEMEX
20788 |  | 0.058 |  | <0.5 | 7.89 | 31 | 790 | 0.8 | <2 | 3.31 | <0.5 | 24 | 75 | 1175 | 6.35 | 20 | 1.29 | 10 | 0.5 | 1450 | 5 | 1.9 | 30 | 1980 | 4 | 0.21 | <5 | 24 | 430 | <20 | 0.47 | <10 | <10 | 282 | <10 | 75 |  |  |  | VA21263040 |  |  | ALS-CHEMEX
20789 |  | 0.063 |  | <0.5 | 8.17 | <5 | 560 | 0.8 | <2 | 7.08 | <0.5 | 25 | 55 | 752 | 6.6 | 20 | 0.95 | 10 | 1.97 | 1375 | 3 | 3.05 | 21 | 1900 | 5 | 0.3 | 6 | 24 | 841 | <20 | 0.47 | <10 | <10 | 284 | <10 | 60 |  |  |  | VA21263040 |  |  | ALS-CHEMEX
20790 |  | 0.106 |  | 0.6 | 8.35 | <5 | 700 | 0.9 | <2 | 6.47 | <0.5 | 26 | 72 | 1785 | 6.61 | 20 | 0.94 | 10 | 3.36 | 1120 | 2 | 3.09 | 37 | 1960 | 5 | 0.77 | <5 | 23 | 548 | <20 | 0.4 | <10 | <10 | 262 | <10 | 63 |  |  |  | VA21263040 |  |  | ALS-CHEMEX
20791 |  | 1.145 |  | <0.5 | 5.15 | 39 | 680 | <0.5 | <2 | 2.92 | <0.5 | 33 | 15 | 508 | 8.65 | 10 | 0.89 | 10 | 0.85 | 478 | 2 | 0.95 | 8 | 740 | 13 | 0.18 | <5 | 14 | 267 | <20 | 0.13 | <10 | <10 | 217 | <10 | 24 |  |  |  | VA21263040 |  |  | ALS-CHEMEX
20792 |  | 0.006 |  | <0.5 | 5.1 | <5 | 1600 | <0.5 | <2 | 1.72 | <0.5 | 5 | 21 | 54 | 1.73 | 10 | 2.58 | <10 | 0.57 | 308 | 2 | 1.1 | 5 | 540 | 3 | 0.11 | <5 | 5 | 234 | <20 | 0.13 | <10 | <10 | 94 | <10 | 17 |  |  |  | VA21263040 |  |  | ALS-CHEMEX
20793 |  | 0.013 |  | <0.5 | 1.3 | <5 | 210 | <0.5 | <2 | 0.32 | <0.5 | 5 | 30 | 89 | 0.91 | <10 | 0.35 | <10 | 0.15 | 131 | 3 | 0.46 | 1 | 140 | 2 | 0.19 | <5 | 2 | 49 | <20 | 0.04 | <10 | <10 | 33 | <10 | 10 |  |  |  | VA21263040 |  |  | ALS-CHEMEX
20794 |  | 0.085 |  | <0.5 | 5.95 | <5 | 1080 | <0.5 | <2 | 2.76 | <0.5 | 12 | 25 | 804 | 3.88 | 10 | 1.71 | <10 | 0.84 | 486 | 10 | 1.41 | 13 | 800 | 15 | 0.11 | <5 | 12 | 345 | <20 | 0.2 | <10 | <10 | 163 | <10 | 37 |  |  |  | VA21263040 |  |  | ALS-CHEMEX
20795 |  | 0.01 |  | <0.5 | 5.97 | <5 | 830 | <0.5 | <2 | 3.11 | <0.5 | 8 | 25 | 390 | 3.76 | 10 | 1.29 | <10 | 0.85 | 660 | 6 | 1.55 | 14 | 900 | 2 | 0.06 | <5 | 17 | 332 | <20 | 0.26 | <10 | <10 | 190 | <10 | 31 |  |  |  | VA21263040 |  |  | ALS-CHEMEX
20796 |  | 0.018 |  | <0.5 | 9.51 | 11 | 5560 | <0.5 | <2 | 0.93 | <0.5 | 8 | 3 | 410 | 2.44 | 10 | 4.98 | <10 | 0.37 | 513 | 4 | 1.15 | 10 | 1670 | 8 | 0.1 | <5 | 7 | 291 | <20 | 0.33 | <10 | <10 | 84 | <10 | 33 |  |  |  | VA21263040 |  |  | ALS-CHEMEX
20797 |  | 0.052 |  | 1 | 8.49 | 11 | 1340 | 0.5 | 2 | 5.71 | <0.5 | 28 | 67 | 597 | 7.16 | 20 | 1.95 | 10 | 2.04 | 1240 | 1 | 2.38 | 23 | 1530 | 8 | 0.24 | 7 | 22 | 464 | <20 | 0.45 | <10 | <10 | 313 | <10 | 65 |  |  |  | VA21263040 |  |  | ALS-CHEMEX
20798 |  | 0.157 |  | 1.9 | 7.59 | 6 | 720 | 0.7 | <2 | 6.08 | <0.5 | 64 | 117 | 1065 | 10.15 | 20 | 1.34 | 10 | 3.58 | 1375 | 2 | 2.19 | 59 | 1500 | 10 | 2.41 | <5 | 28 | 538 | <20 | 0.44 | <10 | <10 | 286 | <10 | 79 |  |  |  | VA21263040 |  |  | ALS-CHEMEX
20799 |  | 0.037 |  | <0.5 | 5.74 | <5 | 550 | 0.5 | <2 | 3.61 | <0.5 | 28 | 80 | 334 | 5.76 | 10 | 1.09 | 10 | 2.23 | 882 | 2 | 1.92 | 29 | 1040 | 2 | 0.7 | <5 | 19 | 354 | <20 | 0.31 | <10 | <10 | 204 | <10 | 53 |  |  |  | VA21263040 |  |  | ALS-CHEMEX
20800 |  | 4.93 |  | 8.7 | 6 | 45 | 270 | 0.6 | 3 | 2.44 | 7.6 | 31 | 52 | >10000 | 7.53 | 10 | 0.81 | 10 | 1.23 | 667 | 2360 | 2.04 | 33 | 590 | 155 | 4.68 | 113 | 14 | 253 | <20 | 0.33 | <10 | <10 | 106 | 20 | 373 |  | 2.25 |  | VA21263040 |  |  | ALS-CHEMEX
137102 |  | 0.014 |  | <0.5 | 8.54 | <5 | 2200 | 0.6 | <2 | 3.25 | <0.5 | 10 | 15 | 126 | 3.04 | 20 | 2.68 | <10 | 1.21 | 469 | 2 | 2.94 | 9 | 1120 | 4 | 0.16 | <5 | 10 | 524 | <20 | 0.27 | <10 | <10 | 140 | <10 | 25 |  |  |  | VA21263040 |  |  | ALS-CHEMEX
137103 |  | 0.016 |  | <0.5 | 8.77 | <5 | 2120 | 0.5 | <2 | 3.02 | <0.5 | 9 | 16 | 173 | 2.6 | 20 | 3.54 | <10 | 1.11 | 436 | 2 | 2.92 | 8 | 1080 | 5 | 0.21 | <5 | 9 | 439 | <20 | 0.25 | <10 | <10 | 130 | <10 | 26 |  |  |  | VA21263040 |  |  | ALS-CHEMEX
137104 |  | 0.008 |  | <0.5 | 8.95 | <5 | 2130 | 0.6 | <2 | 3.24 | <0.5 | 12 | 19 | 117 | 2.99 | 20 | 3.2 | <10 | 1.12 | 556 | 1 | 3.1 | 12 | 1170 | 7 | 0.16 | <5 | 11 | 437 | <20 | 0.27 | <10 | <10 | 169 | <10 | 35 |  |  |  | VA21263040 |  |  | ALS-CHEMEX
137105 |  | 0.009 |  | <0.5 | 8.98 | <5 | 2050 | 0.6 | <2 | 2.88 | <0.5 | 8 | 14 | 144 | 2.51 | 20 | 2.87 | <10 | 0.92 | 422 | 2 | 3.1 | 8 | 1080 | 4 | 0.12 | <5 | 9 | 472 | <20 | 0.25 | <10 | <10 | 130 | <10 | 23 |  |  |  | VA21263040 |  |  | ALS-CHEMEX
137106 |  | 0.022 |  | <0.5 | 8.72 | <5 | 1480 | 0.5 | <2 | 5.01 | <0.5 | 16 | 24 | 367 | 4.78 | 20 | 2.54 | <10 | 2.05 | 788 | 3 | 2.83 | 22 | 1500 | 6 | 0.17 | <5 | 23 | 510 | <20 | 0.45 | <10 | <10 | 294 | <10 | 45 |  |  |  | VA21263040 |  |  | ALS-CHEMEX
137107 |  | 0.013 |  | <0.5 | 8.6 | <5 | 1340 | 0.6 | <2 | 4.62 | <0.5 | 13 | 25 | 373 | 4.55 | 20 | 2.31 | <10 | 1.71 | 762 | 3 | 2.54 | 21 | 1420 | 6 | 0.13 | 7 | 23 | 507 | <20 | 0.42 | <10 | <10 | 276 | <10 | 36 |  |  |  | VA21263040 |  |  | ALS-CHEMEX
137108 |  | 0.016 |  | <0.5 | 8.14 | 5 | 1240 | 0.6 | <2 | 4.14 | <0.5 | 21 | 27 | 318 | 4.41 | 20 | 2.16 | <10 | 1.79 | 783 | 4 | 2.56 | 20 | 1330 | 4 | 0.21 | <5 | 21 | 452 | <20 | 0.4 | <10 | <10 | 257 | <10 | 40 |  |  |  | VA21263040 |  |  | ALS-CHEMEX
137109 |  | 0.023 |  | 0.5 | 8.12 | 6 | 1520 | 0.7 | <2 | 5.03 | <0.5 | 24 | 57 | 522 | 5.81 | 20 | 2.42 | <10 | 2.34 | 1125 | 4 | 2.53 | 31 | 1550 | 4 | 0.14 | 5 | 22 | 524 | <20 | 0.45 | <10 | <10 | 274 | <10 | 61 |  |  |  | VA21263040 |  |  | ALS-CHEMEX
137110 |  | 0.04 |  | 0.8 | 9.01 | 7 | 1210 | 0.7 | <2 | 4.94 | <0.5 | 25 | 60 | 775 | 6.12 | 20 | 1.9 | 10 | 1.86 | 1130 | 3 | 2.88 | 23 | 1760 | 3 | 0.11 | <5 | 24 | 551 | <20 | 0.47 | <10 | <10 | 294 | <10 | 64 |  |  |  | VA21263040 |  |  | ALS-CHEMEX
137111 |  | 0.068 |  | <0.5 | 8.55 | 6 | 840 | 0.7 | <2 | 5.47 | <0.5 | 31 | 59 | 263 | 6.9 | 20 | 1.51 | 10 | 2.9 | 1180 | 1 | 2.94 | 30 | 1490 | 5 | 0.33 | <5 | 25 | 565 | <20 | 0.47 | <10 | <10 | 295 | <10 | 73 |  |  |  | VA21263040 |  |  | ALS-CHEMEX
137112 |  | 0.006 |  | <0.5 | 7.07 | <5 | 800 | 0.5 | 2 | 5.45 | <0.5 | 11 | 24 | 16 | 3.32 | 10 | 1.15 | <10 | 0.81 | 856 | <1 | 0.31 | 10 | 1190 | <2 | 0.13 | <5 | 16 | 137 | <20 | 0.32 | <10 | <10 | 193 | <10 | 27 |  |  |  | VA21263040 |  |  | ALS-CHEMEX
137113 |  | 1.84 |  | 1.8 | 5.67 | <5 | 130 | <0.5 | <2 | 2.35 | <0.5 | 62 | 27 | 745 | 7.39 | 10 | 2.68 | <10 | 1.13 | 457 | 18 | 1.19 | 13 | 770 | 6 | 4.06 | <5 | 13 | 285 | <20 | 0.2 | <10 | <10 | 128 | <10 | 33 |  |  |  | VA21263040 |  |  | ALS-CHEMEX
137114 |  | 0.008 |  | <0.5 | 8.37 | <5 | 1760 | 0.6 | <2 | 5.64 | <0.5 | 8 | 20 | 11 | 3.97 | 20 | 3.74 | 10 | 1.01 | 835 | <1 | 1.93 | 10 | 950 | 3 | 0.02 | <5 | 14 | 697 | <20 | 0.27 | <10 | <10 | 196 | <10 | 27 |  |  |  | VA21263040 |  |  | ALS-CHEMEX
137115 |  | 0.134 |  | 0.8 | 8.38 | <5 | 1670 | 0.5 | <2 | 3.21 | <0.5 | 26 | 37 | 254 | 7.4 | 20 | 3.87 | <10 | 2.1 | 561 | 4 | 2.2 | 20 | 1350 | 3 | 0.84 | <5 | 22 | 454 | <20 | 0.36 | <10 | <10 | 274 | <10 | 33 |  |  |  | VA21263040 |  |  | ALS-CHEMEX
137116 |  | 0.012 |  | <0.5 | 8.13 | <5 | 2280 | <0.5 | <2 | 1.35 | <0.5 | 6 | 13 | 25 | 1.4 | 10 | 4.74 | <10 | 1.09 | 374 | <1 | 0.89 | 10 | 450 | 2 | 0.01 | <5 | 8 | 182 | <20 | 0.16 | <10 | <10 | 70 | <10 | 21 |  |  |  | VA21263040 |  |  | ALS-CHEMEX
137117 |  | 0.057 |  | <0.5 | 8.26 | 5 | 1100 | 0.7 | <2 | 2.74 | <0.5 | 27 | 36 | 106 | 4.92 | 20 | 2.58 | <10 | 2.36 | 671 | <1 | 1.9 | 23 | 1220 | 3 | 0.27 | <5 | 22 | 449 | <20 | 0.35 | <10 | <10 | 240 | <10 | 38 |  |  |  | VA21263040 |  |  | ALS-CHEMEX
137118 |  | 0.052 |  | <0.5 | 6.74 | <5 | 1000 | 0.5 | <2 | 4.09 | <0.5 | 26 | 42 | 143 | 3.59 | 10 | 2.02 | <10 | 1.95 | 637 | 1 | 1.39 | 18 | 950 | 3 | 0.54 | <5 | 19 | 329 | <20 | 0.26 | <10 | <10 | 197 | <10 | 36 |  |  |  | VA21263040 |  |  | ALS-CHEMEX
137119 |  | 0.022 |  | <0.5 | 5.56 | 10 | 3580 | 0.6 | <2 | 0.61 | <0.5 | 17 | 23 | 179 | 7.13 | 10 | 1.78 | 10 | 0.37 | 2730 | 2 | 0.12 | 19 | 960 | 3 | 0.1 | <5 | 15 | 81 | <20 | 0.21 | <10 | <10 | 187 | <10 | 38 |  |  |  | VA21263040 |  |  | ALS-CHEMEX
137120 |  | <0.005 |  | <0.5 | 8.65 | <5 | 830 | 1.2 | <2 | 6.05 | <0.5 | 52 | 23 | 32 | 10.45 | 20 | 1.34 | 30 | 3.41 | 1425 | <1 | 1.87 | 56 | 2570 | <2 | 0.02 | <5 | 24 | 416 | <20 | 1.57 | <10 | <10 | 283 | <10 | 146 |  |  |  | VA21263040 |  |  | ALS-CHEMEX
137121 |  | 0.009 |  | <0.5 | 8.4 | <5 | 2120 | <0.5 | <2 | 1.53 | <0.5 | 8 | 12 | 26 | 2.07 | 20 | 4.27 | <10 | 1.12 | 410 | <1 | 1.23 | 8 | 470 | <2 | 0.01 | <5 | 8 | 272 | <20 | 0.17 | <10 | <10 | 117 | <10 | 21 |  |  |  | VA21263040 |  |  | ALS-CHEMEX
137122 |  | 0.026 |  | <0.5 | 9.1 | <5 | 1370 | 0.6 | <2 | 4.87 | <0.5 | 27 | 36 | 162 | 5.2 | 20 | 2.46 | 10 | 2.42 | 934 | <1 | 2.39 | 19 | 1340 | 2 | 0.44 | <5 | 22 | 605 | <20 | 0.38 | <10 | <10 | 244 | <10 | 51 |  |  |  | VA21263040 |  |  | ALS-CHEMEX
137123 |  | <0.005 |  | <0.5 | 8.85 | <5 | 1310 | 0.7 | <2 | 4.18 | <0.5 | 13 | 23 | 16 | 4.16 | 20 | 2.74 | 10 | 2.09 | 812 | <1 | 2.71 | 15 | 1250 | 2 | 0.05 | <5 | 18 | 518 | <20 | 0.34 | <10 | <10 | 210 | <10 | 40 |  |  |  | VA21263040 |  |  | ALS-CHEMEX
137124 |  | 0.017 |  | <0.5 | 9.04 | <5 | 1430 | 0.7 | <2 | 4.91 | <0.5 | 17 | 29 | 23 | 4.8 | 20 | 2.5 | 10 | 2.19 | 982 | <1 | 2.28 | 16 | 1280 | 3 | 0.45 | <5 | 20 | 581 | <20 | 0.36 | <10 | <10 | 228 | <10 | 53 |  |  |  | VA21263040 |  |  | ALS-CHEMEX
137125 |  | 0.022 |  | <0.5 | 8.82 | <5 | 1370 | 0.7 | <2 | 5.11 | <0.5 | 20 | 21 | 15 | 4.77 | 20 | 2.26 | <10 | 2.06 | 853 | <1 | 2.55 | 14 | 1330 | <2 | 0.61 | <5 | 18 | 604 | <20 | 0.35 | <10 | <10 | 236 | <10 | 49 |  |  |  | VA21263040 |  |  | ALS-CHEMEX
137126 |  | 0.017 |  | <0.5 | 8.92 | 5 | 1580 | 0.7 | <2 | 4.92 | <0.5 | 19 | 20 | 36 | 4.94 | 20 | 2.56 | <10 | 2.05 | 810 | <1 | 2.29 | 13 | 1350 | 2 | 0.41 | <5 | 18 | 583 | <20 | 0.35 | <10 | <10 | 241 | <10 | 46 |  |  |  | VA21263040 |  |  | ALS-CHEMEX
137127 |  | 0.005 |  | <0.5 | 8.92 | <5 | 1320 | 0.7 | <2 | 5.05 | <0.5 | 14 | 24 | 21 | 4.64 | 20 | 2.57 | 10 | 2.09 | 955 | <1 | 2.67 | 16 | 1360 | 2 | 0.04 | <5 | 19 | 592 | <20 | 0.35 | <10 | <10 | 230 | <10 | 47 |  |  |  | VA21263040 |  |  | ALS-CHEMEX
137128 |  | 0.007 |  | <0.5 | 8.77 | <5 | 1260 | 0.7 | <2 | 4.79 | <0.5 | 15 | 24 | 19 | 4.33 | 20 | 2.41 | 10 | 2.04 | 915 | <1 | 2.84 | 16 | 1310 | 3 | 0.09 | <5 | 19 | 548 | <20 | 0.35 | <10 | <10 | 230 | <10 | 42 |  |  |  | VA21263040 |  |  | ALS-CHEMEX
137129 |  | <0.005 |  | <0.5 | 9.07 | <5 | 1320 | 0.7 | <2 | 3.94 | <0.5 | 15 | 26 | 8 | 4.44 | 20 | 2.45 | <10 | 1.43 | 814 | <1 | 2.86 | 15 | 1340 | 2 | 0.02 | <5 | 18 | 500 | <20 | 0.36 | <10 | <10 | 225 | <10 | 39 |  |  |  | VA21263040 |  |  | ALS-CHEMEX
137130 |  | 0.028 |  | <0.5 | 7.66 | 8 | 1560 | 0.6 | <2 | 3.37 | <0.5 | 33 | 26 | 14 | 4.25 | 20 | 2.05 | <10 | 0.31 | 721 | 1 | 1.36 | 19 | 1050 | 4 | 0.19 | <5 | 14 | 405 | <20 | 0.28 | <10 | <10 | 179 | <10 | 39 |  |  |  | VA21263040 |  |  | ALS-CHEMEX
137131 |  | 3.93 |  | 0.5 | 7.15 | 7 | 1800 | 0.5 | <2 | 1.74 | <0.5 | 28 | 32 | 96 | 5.51 | 10 | 3.32 | <10 | 0.4 | 513 | 2 | 1.2 | 13 | 830 | 3 | 0.28 | <5 | 13 | 202 | <20 | 0.23 | <10 | <10 | 162 | 10 | 34 |  |  |  | VA21263040 |  |  | ALS-CHEMEX
137132 |  | 0.042 |  | <0.5 | 9.35 | <5 | 2200 | 0.9 | <2 | 3.34 | <0.5 | 10 | 12 | 40 | 3.34 | 20 | 3.9 | 10 | 0.93 | 659 | 1 | 2.47 | 6 | 1250 | 2 | 0.06 | 6 | 11 | 382 | <20 | 0.28 | <10 | <10 | 128 | <10 | 35 |  |  |  | VA21263040 |  |  | ALS-CHEMEX
137133 |  | 0.055 |  | <0.5 | 8.56 | 9 | 1790 | 0.6 | <2 | 5.88 | <0.5 | 23 | 21 | 49 | 6.32 | 20 | 3.2 | 10 | 2.44 | 1025 | <1 | 1.04 | 15 | 1170 | 2 | 1.42 | 5 | 20 | 399 | <20 | 0.3 | <10 | <10 | 237 | 10 | 51 |  |  |  | VA21263040 |  |  | ALS-CHEMEX
137134 |  | 0.055 |  | <0.5 | 3.55 | 5 | 740 | <0.5 | <2 | 0.83 | <0.5 | 14 | 32 | 79 | 3.03 | 10 | 1.27 | <10 | 0.63 | 311 | 2 | 0.35 | 9 | 590 | <2 | 0.26 | <5 | 8 | 86 | <20 | 0.12 | <10 | <10 | 100 | <10 | 23 |  |  |  | VA21263040 |  |  | ALS-CHEMEX
137135 |  | 0.05 |  | <0.5 | 6.22 | 15 | 830 | 0.6 | <2 | 0.83 | <0.5 | 27 | 24 | 66 | 4.04 | 10 | 1.51 | 10 | 0.83 | 906 | 1 | 0.57 | 17 | 790 | 5 | 0.07 | <5 | 15 | 115 | <20 | 0.22 | <10 | <10 | 162 | 10 | 34 |  |  |  | VA21263040 |  |  | ALS-CHEMEX
137136 |  | 0.85 |  | <0.5 | 6.4 | 14 | 460 | <0.5 | <2 | 6.62 | <0.5 | 34 | 33 | 21 | 4.82 | 10 | 2.22 | <10 | 1.77 | 774 | 3 | 0.12 | 18 | 910 | 6 | 1.33 | <5 | 16 | 483 | <20 | 0.25 | <10 | <10 | 187 | 10 | 55 |  |  |  | VA21263040 |  |  | ALS-CHEMEX
137137 |  | 6.56 |  | 1.4 | 1.74 | 44 | 720 | <0.5 | <2 | 1.38 | <0.5 | 13 | 26 | 3930 | 4.4 | <10 | 1.04 | <10 | 0.32 | 480 | 2 | 0.05 | 14 | 100 | <2 | 0.58 | <5 | 5 | 45 | <20 | 0.05 | <10 | <10 | 86 | <10 | 32 |  |  |  | VA21263040 |  |  | ALS-CHEMEX
137138 |  | 0.107 |  | 0.9 | 7.76 | 11 | 2110 | 0.5 | <2 | 6.28 | <0.5 | 25 | 47 | 1985 | 4.26 | 10 | 3.17 | 10 | 1.25 | 1080 | 2 | 2.47 | 26 | 1210 | 3 | 0.92 | <5 | 17 | 401 | <20 | 0.3 | <10 | <10 | 198 | <10 | 42 |  |  |  | VA21263040 |  |  | ALS-CHEMEX
137139 |  | 4.8 |  | 8.3 | 6.08 | 45 | 200 | 0.6 | 5 | 2.45 | 7.5 | 30 | 51 | >10000 | 7.18 | 10 | 0.82 | 10 | 1.2 | 646 | 2300 | 2.02 | 36 | 580 | 134 | 4.5 | 100 | 14 | 254 | <20 | 0.32 | <10 | <10 | 108 | 20 | 344 |  | 2.2 |  | VA21263040 |  |  | ALS-CHEMEX
137140 |  | 0.005 |  | <0.5 | 8.27 | <5 | 800 | 1.1 | <2 | 5.88 | <0.5 | 49 | 22 | 50 | 9.89 | 20 | 1.27 | 20 | 3.27 | 1370 | 4 | 1.77 | 51 | 2480 | <2 | 0.03 | <5 | 23 | 404 | <20 | 1.52 | <10 | <10 | 267 | <10 | 142 |  |  |  | VA21263040 |  |  | ALS-CHEMEX
137151 | 0.98 | 0.005 |  | 1.2 | 7.56 | -5 | 730 | 0.5 | 3 | 0.54 | 0.6 | 31 | 9 | 4050 | 6.44 | 20 | 2.2 | 10 | 3.02 | 1685 | 1 | 1.64 | 6 | 830 | 4 | 0.23 | -5 | 7 | 105 | -20 | 0.17 | -10 | -10 | 309 | -10 | 163 |  |  |  | VA21217294 | 2021-08-18 | 2021-09-17 | ALS-CHEMEX
137152 | 1.8 | 0.012 |  | 6.3 | 8.31 | -5 | 1370 | 0.9 | 5 | 4.37 | 1.6 | 16 | 3 | 10000 | 5.09 | 20 | 2.08 | 10 | 2.13 | 972 | 30 | 3.49 | 6 | 1650 | 4 | 0.93 | -5 | 18 | 587 | -20 | 0.49 | -10 | -10 | 260 | -10 | 66 |  | 1.335 |  | VA21217294 | 2021-08-18 | 2021-09-17 | ALS-CHEMEX
137153 | 1.46 | 0.007 |  | 2.2 | 8.06 | 6 | 1140 | 0.9 | -2 | 5.4 | 1.6 | 13 | 1 | 5330 | 5.22 | 20 | 1.56 | 10 | 1.34 | 1255 | -1 | 3.43 | 2 | 1880 | 17 | 0.2 | -5 | 9 | 619 | -20 | 0.4 | -10 | -10 | 257 | -10 | 77 |  |  |  | VA21217294 | 2021-08-18 | 2021-09-17 | ALS-CHEMEX
137154 | 1.74 | 0.036 |  | 4.9 | 9.21 | 7 | 1760 | 0.8 | -2 | 2.74 | -0.5 | 16 | 7 | 2250 | 3.87 | 20 | 2.84 | 10 | 1.5 | 1165 | 1 | 4.25 | 3 | 1680 | 15 | 0.09 | -5 | 10 | 377 | -20 | 0.42 | -10 | -10 | 231 | -10 | 111 |  |  |  | VA21217294 | 2021-08-18 | 2021-09-17 | ALS-CHEMEX
137155 | 1.54 | -0.005 |  | -0.5 | 8.03 | 6 | 510 | 1.3 | -2 | 0.72 | -0.5 | 1 | -1 | 40 | 1.37 | 20 | 2.76 | 20 | 0.19 | 602 | 1 | 1.88 | 6 | 390 | 4 | -0.01 | -5 | 1 | 109 | -20 | 0.13 | -10 | -10 | 6 | -10 | 52 |  |  |  | VA21217294 | 2021-08-18 | 2021-09-17 | ALS-CHEMEX
137156 | 1.56 | 0.059 |  | -0.5 | 7.87 | 8 | 700 | 0.6 | 3 | 3.83 | -0.5 | 17 | 25 | 590 | 4.27 | 20 | 3.54 | -10 | 1.21 | 479 | 1 | 0.06 | 19 | 1030 | 4 | 1.71 | -5 | 20 | 64 | -20 | 0.35 | -10 | -10 | 223 | -10 | 23 |  |  |  | VA21217294 | 2021-08-18 | 2021-09-17 | ALS-CHEMEX
137157 | 1.1 | 0.043 |  | 1.6 | 7.78 | 6 | 1290 | 0.7 | 4 | 5.2 | 0.7 | 16 | 31 | 2460 | 7.26 | 20 | 2.08 | -10 | 2.56 | 1290 | -1 | 2.15 | 17 | 1720 | 3 | 0.42 | 5 | 28 | 530 | -20 | 0.43 | -10 | -10 | 296 | -10 | 58 |  |  |  | VA21217294 | 2021-08-18 | 2021-09-17 | ALS-CHEMEX
137158 | 1.16 | 0.112 |  | 0.7 | 8.51 | 5 | 700 | 0.7 | 5 | 6.26 | -0.5 | 15 | 38 | 1840 | 5.99 | 20 | 1.4 | -10 | 2.36 | 640 | 2 | 3.1 | 31 | 1410 | -2 | 0.18 | 6 | 20 | 773 | -20 | 0.48 | -10 | -10 | 240 | -10 | 25 |  |  |  | VA21217294 | 2021-08-18 | 2021-09-17 | ALS-CHEMEX
137159 | 1.36 | 0.008 |  | -0.5 | 7.3 | 9 | 990 | 0.8 | 3 | 7.1 | -0.5 | 36 | 125 | 139 | 7.67 | 20 | 1.79 | -10 | 4.32 | 1725 | -1 | 2 | 60 | 1530 | -2 | 0.07 | -5 | 37 | 652 | -20 | 0.48 | -10 | -10 | 299 | -10 | 72 |  |  |  | VA21217294 | 2021-08-18 | 2021-09-17 | ALS-CHEMEX
137160 | 1.04 | -0.005 |  | -0.5 | 8.34 | -5 | 800 | 1.1 | 8 | 5.98 | -0.5 | 49 | 21 | 63 | 10.25 | 20 | 1.3 | 20 | 3.34 | 1425 | 1 | 1.82 | 49 | 2450 | 4 | 0.02 | -5 | 24 | 397 | -20 | 1.55 | -10 | -10 | 277 | -10 | 138 |  |  |  | VA21217294 | 2021-08-18 | 2021-09-17 | ALS-CHEMEX
137161 | 1.66 | 0.018 |  | -0.5 | 7.38 | 12 | 710 | 0.7 | 3 | 6.31 | -0.5 | 47 | 105 | 633 | 8.33 | 20 | 1.65 | -10 | 4.06 | 1465 | 1 | 2.01 | 63 | 1490 | 3 | 0.08 | -5 | 36 | 753 | -20 | 0.48 | -10 | -10 | 304 | -10 | 54 |  |  |  | VA21217294 | 2021-08-18 | 2021-09-17 | ALS-CHEMEX
137162 | 1.74 | -0.005 |  | -0.5 | 7.87 | -5 | 2020 | 1.2 | 2 | 5.13 | -0.5 | 27 | 102 | 30 | 6.21 | 20 | 1.85 | 20 | 3.49 | 1060 | 1 | 1.14 | 28 | 1960 | 9 | -0.01 | -5 | 22 | 1130 | -20 | 0.59 | -10 | -10 | 211 | -10 | 95 |  |  |  | VA21217294 | 2021-08-18 | 2021-09-17 | ALS-CHEMEX
137163 | 1.7 | 0.02 |  | -0.5 | 7.49 | 150 | 210 | 0.9 | 5 | 4.36 | -0.5 | 28 | 21 | 338 | 4.94 | 20 | 0.41 | 10 | 1.56 | 1025 | 5 | 0.06 | 27 | 1040 | 7 | 1.05 | 43 | 16 | 688 | -20 | 0.38 | -10 | 10 | 188 | 10 | 102 |  |  |  | VA21217294 | 2021-08-18 | 2021-09-17 | ALS-CHEMEX
137164 | 2.58 | 0.038 |  | 1.5 | 1.7 | 15 | 90 | -0.5 | 4 | 21 | 0.5 | 26 | 15 | 1220 | 18 | 10 | 0.03 | -10 | 0.41 | 3620 | 1 | 0.03 | 12 | 490 | -2 | 0.61 | -5 | 4 | 12 | -20 | 0.1 | -10 | -10 | 71 | 90 | 59 |  |  |  | VA21217294 | 2021-08-18 | 2021-09-17 | ALS-CHEMEX
137165 | 2.94 | 0.024 |  | -0.5 | 3.94 | 15 | 110 | -0.5 | 3 | 15.4 | -0.5 | 27 | 26 | 160 | 16.45 | 20 | 0.23 | 10 | 0.65 | 3580 | 10 | 0.12 | 17 | 800 | 4 | 0.13 | 5 | 10 | 198 | -20 | 0.18 | -10 | -10 | 118 | 20 | 68 |  |  |  | VA21217294 | 2021-08-18 | 2021-09-17 | ALS-CHEMEX
137166 | 2.6 | 0.088 |  | 1.4 | 1.24 | 17 | 20 | -0.5 | 4 | 17.6 | -0.5 | 65 | 14 | 102 | 22.2 | 20 | 0.03 | -10 | 0.44 | 3220 | -1 | 0.01 | 22 | 520 | 3 | 3.24 | 6 | 3 | 7 | -20 | 0.09 | -10 | -10 | 75 | 20 | 20 |  |  |  | VA21217294 | 2021-08-18 | 2021-09-17 | ALS-CHEMEX
137167 | 1.36 | 0.028 |  | 0.6 | 1.34 | 9 | 70 | 1 | 4 | 3.8 | 0.5 | 13 | 21 | 360 | 50 | 10 | 0.03 | -10 | 0.44 | 1625 | -1 | 0.02 | 43 | 480 | 4 | 0.04 | 11 | 4 | 71 | -20 | 0.12 | -10 | -10 | 123 | -10 | 256 |  |  |  | VA21217294 | 2021-08-18 | 2021-09-17 | ALS-CHEMEX
137168 | 1.98 | 0.157 |  | 2.5 | 4.32 | 16 | 790 | -0.5 | 4 | 10.95 | -0.5 | 38 | 27 | 462 | 15.9 | 10 | 0.93 | -10 | 1.27 | 2610 | 3 | 1.62 | 23 | 700 | -2 | 2.5 | -5 | 14 | 157 | -20 | 0.2 | -10 | -10 | 140 | 50 | 40 |  |  |  | VA21217294 | 2021-08-18 | 2021-09-17 | ALS-CHEMEX
137169 |  | 0.039 |  | <0.5 | 7.54 | 6 | 1490 | 0.8 | <2 | 4.83 | <0.5 | 35 | 74 | 163 | 8.69 | 20 | 2.56 | 10 | 3.72 | 1490 | 1 | 1.76 | 28 | 1760 | <2 | 1.09 | <5 | 32 | 741 | <20 | 0.47 | <10 | <10 | 283 | <10 | 49 |  |  |  | VA21263040 |  |  | ALS-CHEMEX
137170 |  | 0.015 |  | <0.5 | 9.17 | 10 | 620 | 0.6 | <2 | 3.79 | <0.5 | 19 | 24 | 739 | 5.33 | 20 | 1.62 | <10 | 2.18 | 251 | 4 | 2.48 | 22 | 1410 | 2 | 2.46 | <5 | 19 | 492 | <20 | 0.34 | <10 | <10 | 229 | <10 | 35 |  |  |  | VA21263040 |  |  | ALS-CHEMEX
137171 |  | <0.005 |  | <0.5 | 8.47 | 13 | 350 | 1.1 | 2 | 4.73 | <0.5 | 28 | 6 | 133 | 6.45 | 20 | 2.11 | 10 | 2.28 | 1670 | 1 | 3.23 | 5 | 2490 | 25 | 4.33 | <5 | 19 | 878 | <20 | 0.48 | <10 | <10 | 285 | <10 | 107 |  |  |  | VA21263040 |  |  | ALS-CHEMEX
137172 |  | 0.074 |  | 0.5 | 8.17 | 7 | 1500 | 0.7 | <2 | 4.87 | <0.5 | 27 | 46 | 954 | 5.36 | 20 | 2.42 | 10 | 2.35 | 1175 | 2 | 2.64 | 29 | 1490 | 9 | 0.11 | <5 | 20 | 722 | <20 | 0.42 | <10 | <10 | 267 | <10 | 111 |  |  |  | VA21263040 |  |  | ALS-CHEMEX
137173 |  | 0.023 |  | 1.2 | 7.9 | 124 | 1400 | 0.8 | <2 | 5.14 | 1.8 | 18 | 31 | 831 | 3.94 | 20 | 3.23 | <10 | 0.96 | 1080 | 8 | 0.08 | 17 | 1100 | 21 | 0.68 | 20 | 19 | 151 | <20 | 0.35 | <10 | <10 | 216 | <10 | 101 |  |  |  | VA21263040 |  |  | ALS-CHEMEX
137174 |  | 0.118 |  | 0.8 | 6.04 | 35 | 410 | 0.6 | <2 | 7.33 | 1 | 22 | 110 | 2470 | 5.27 | 10 | 2.16 | <10 | 2.54 | 1240 | 54 | 0.04 | 38 | 1390 | 10 | 1.03 | <5 | 29 | 157 | <20 | 0.4 | <10 | <10 | 260 | <10 | 123 |  |  |  | VA21263040 |  |  | ALS-CHEMEX
137175 |  | 0.255 |  | 3.1 | 6.87 | 7 | 1430 | 0.7 | <2 | 3.39 | 0.6 | 34 | 103 | 9160 | 7.36 | 20 | 1.47 | 10 | 3.28 | 934 | 1 | 1.78 | 61 | 1460 | 4 | 0.65 | <5 | 30 | 498 | <20 | 0.43 | <10 | <10 | 276 | <10 | 88 |  |  |  | VA21263040 |  |  | ALS-CHEMEX
137176 |  | 0.012 |  | >100 | 1.8 | 2000 | 1560 | <0.5 | <2 | 12.45 | 94.7 | 8 | 13 | 8250 | 7.33 | <10 | 0.78 | 10 | 2.1 | 3130 | 18 | 0.01 | 11 | 190 | >10000 | 0.74 | 2610 | 5 | 304 | <20 | 0.05 | <10 | <10 | 94 | <10 | 1030 | 178 |  | 5.48 | VA21263040 |  |  | ALS-CHEMEX
137177 |  | 0.045 |  | 0.7 | 7.68 | 11 | 1010 | 0.6 | <2 | 4.25 | <0.5 | 11 | 21 | 36 | 4.36 | 20 | 3.32 | <10 | 1.42 | 508 | <1 | 0.67 | 15 | 1070 | 100 | 2.39 | 8 | 14 | 183 | <20 | 0.29 | <10 | <10 | 186 | <10 | 37 |  |  |  | VA21263040 |  |  | ALS-CHEMEX
137178 |  | 0.153 |  | 0.7 | 5.33 | <5 | 870 | 0.5 | <2 | 5.37 | 0.5 | 23 | 32 | 4000 | 6.29 | 20 | 2.39 | 10 | 3.2 | 1595 | 2 | 1.06 | 27 | 1380 | 14 | 0.21 | <5 | 29 | 369 | <20 | 0.39 | <10 | <10 | 309 | <10 | 46 |  |  |  | VA21263040 |  |  | ALS-CHEMEX
137179 |  | 0.12 |  | 1.1 | 7.6 | 7 | 1170 | 0.7 | <2 | 4.61 | <0.5 | 29 | 52 | 2080 | 6.95 | 20 | 3.3 | <10 | 3.01 | 952 | 3 | 1.8 | 28 | 1790 | 56 | 1.52 | 6 | 36 | 526 | <20 | 0.54 | <10 | <10 | 337 | <10 | 46 |  |  |  | VA21263040 |  |  | ALS-CHEMEX
137180 |  | 0.009 |  | <0.5 | 8.58 | <5 | 830 | 1.2 | <2 | 6.09 | 0.5 | 52 | 25 | 41 | 10.7 | 20 | 1.34 | 20 | 3.44 | 1490 | 1 | 1.94 | 53 | 2680 | 10 | 0.03 | 5 | 24 | 437 | <20 | 1.65 | <10 | <10 | 289 | <10 | 153 |  |  |  | VA21263040 |  |  | ALS-CHEMEX
137181 |  | <0.005 |  | <0.5 | 8.14 | 13 | 1180 | 0.7 | <2 | 9.37 | <0.5 | 14 | 36 | 60 | 5.87 | 20 | 2.33 | 10 | 1.54 | 1840 | <1 | 2.5 | 10 | 1170 | 6 | 0.06 | 5 | 21 | 587 | <20 | 0.49 | <10 | <10 | 188 | <10 | 53 |  |  |  | VA21263040 |  |  | ALS-CHEMEX
137182 |  | 0.168 |  | 1.9 | 8.9 | 10 | 1620 | <0.5 | <2 | 3.96 | <0.5 | 11 | 31 | 1090 | 3.76 | 20 | 3.2 | 10 | 1.73 | 829 | <1 | 3.9 | 15 | 1140 | 22 | 0.16 | <5 | 16 | 334 | <20 | 0.32 | <10 | <10 | 178 | <10 | 44 |  |  |  | VA21263040 |  |  | ALS-CHEMEX
137183 |  | 0.052 |  | 1 | 5.76 | <5 | 860 | <0.5 | <2 | 1.59 | <0.5 | 69 | 37 | 1505 | 4.68 | 10 | 3.88 | 10 | 1.13 | 289 | 36 | 1.39 | 16 | 950 | 2 | 2.07 | <5 | 14 | 218 | <20 | 0.28 | <10 | <10 | 146 | <10 | 27 |  |  |  | VA21263040 |  |  | ALS-CHEMEX
137184 |  | <0.005 |  | <0.5 | 7.97 | <5 | 2250 | 2.5 | <2 | 1.5 | <0.5 | 3 | 8 | 25 | 1.93 | 30 | 3.59 | 90 | 0.41 | 283 | 2 | 3.03 | 4 | 500 | 20 | 0.01 | <5 | 4 | 1825 | 30 | 0.27 | <10 | <10 | 38 | <10 | 59 |  |  |  | VA21263040 |  |  | ALS-CHEMEX
137185 |  | 0.321 |  | 8.6 | 4.03 | 55 | 840 | <0.5 | <2 | 0.81 | 0.9 | 18 | 73 | 2800 | 3.76 | 10 | 2.16 | <10 | 0.43 | 360 | 10 | 0.97 | 19 | 620 | 41 | 1.33 | 7 | 11 | 96 | <20 | 0.16 | <10 | <10 | 116 | <10 | 155 |  |  |  | VA21263040 |  |  | ALS-CHEMEX
137186 |  | 0.588 |  | 6 | 6.75 | 13 | 470 | 0.6 | 7 | 8.27 | <0.5 | 60 | 242 | 2390 | 8.78 | 20 | 0.82 | 10 | 5.1 | 1480 | <1 | 1.47 | 231 | 1400 | 8 | 0.27 | 9 | 36 | 558 | <20 | 0.49 | <10 | <10 | 287 | <10 | 134 |  |  |  | VA21263040 |  |  | ALS-CHEMEX
137187 |  | 0.21 |  | 40.5 | 4.24 | 4690 | 290 | <0.5 | <2 | 6.08 | 42 | 29 | 96 | >10000 | 5.06 | 10 | 0.92 | <10 | 2.18 | 1170 | 4 | 0.02 | 13 | 700 | 13 | 1.25 | 4600 | 18 | 146 | <20 | 0.22 | <10 | <10 | 180 | <10 | 2340 |  | 3.19 |  | VA21263040 |  |  | ALS-CHEMEX
137188 |  | 0.116 |  | 1 | 8.12 | 24 | 4280 | 0.8 | 2 | 3.77 | <0.5 | 18 | 16 | 2160 | 5.21 | 20 | 3.53 | 10 | 1.75 | 1130 | 2 | 3.01 | 16 | 1970 | 13 | 0.15 | 20 | 14 | 503 | <20 | 0.54 | <10 | <10 | 314 | <10 | 77 |  |  |  | VA21263040 |  |  | ALS-CHEMEX
137189 |  | 0.03 |  | 1.1 | 8.13 | 8 | 2560 | 0.9 | <2 | 3.14 | <0.5 | 20 | 6 | 2170 | 5.17 | 20 | 4.95 | 10 | 1.55 | 982 | <1 | 2.32 | 3 | 2090 | 14 | 0.06 | <5 | 9 | 510 | <20 | 0.5 | <10 | <10 | 266 | <10 | 70 |  |  |  | VA21263040 |  |  | ALS-CHEMEX
137190 |  | 0.022 |  | 1.6 | 7.82 | 3140 | 980 | 0.8 | <2 | 1.2 | 13.9 | 25 | 25 | 9140 | 5.27 | 10 | 1.8 | 10 | 1.27 | 700 | 26 | 2.79 | 19 | 1590 | 88 | 0.04 | 25 | 24 | 155 | <20 | 0.4 | 10 | <10 | 216 | <10 | 302 |  |  |  | VA21263040 |  |  | ALS-CHEMEX
137191 |  | 0.016 |  | 10.3 | 0.97 | 457 | 1210 | <0.5 | <2 | 15.95 | 14.6 | 26 | 6 | 3170 | 9.05 | <10 | 0.19 | 10 | 4.74 | 3290 | 3 | 0.02 | 17 | 180 | 12 | 0.21 | 606 | 5 | 228 | <20 | 0.04 | <10 | <10 | 85 | <10 | 516 |  |  |  | VA21263040 |  |  | ALS-CHEMEX
137192 |  | <0.005 |  | 0.9 | 5.92 | 71 | 2120 | 0.5 | <2 | 7.39 | 0.9 | 14 | 41 | 380 | 3.64 | 10 | 1.19 | <10 | 1.22 | 1190 | 1 | 0.01 | 9 | 670 | 6 | 0.09 | 28 | 14 | 239 | <20 | 0.28 | <10 | <10 | 172 | <10 | 120 |  |  |  | VA21263040 |  |  | ALS-CHEMEX
137193 |  | 0.016 |  | <0.5 | 7.35 | 24 | 250 | 0.8 | <2 | 5.78 | <0.5 | 26 | 36 | 107 | 6.52 | 20 | 0.85 | <10 | 0.77 | 1290 | <1 | 0.03 | 15 | 1310 | 13 | 0.08 | 21 | 29 | 156 | <20 | 0.57 | <10 | <10 | 297 | <10 | 102 |  |  |  | VA21263040 |  |  | ALS-CHEMEX
137194 |  | 0.072 |  | 1.1 | 9.23 | 13 | 180 | 0.6 | <2 | 6.47 | <0.5 | 17 | 18 | 4940 | 5.9 | 30 | 0.38 | 10 | 1.63 | 1380 | 1 | 4.26 | 15 | 2110 | 21 | 0.4 | 12 | 16 | 743 | <20 | 0.57 | <10 | <10 | 385 | <10 | 83 |  |  |  | VA21263040 |  |  | ALS-CHEMEX
137195 |  | 0.164 |  | 4 | 7.41 | 5 | 2160 | <0.5 | <2 | 3.8 | <0.5 | 21 | 30 | 2770 | 5.58 | 10 | 5.05 | <10 | 3.09 | 1050 | 7 | 1.2 | 22 | 1080 | 19 | 1.15 | <5 | 23 | 227 | <20 | 0.35 | <10 | <10 | 313 | <10 | 80 |  |  |  | VA21263040 |  |  | ALS-CHEMEX
137196 |  | 0.19 |  | 0.6 | 8.02 | 9 | 970 | 0.6 | <2 | 4 | <0.5 | 15 | 29 | 487 | 4.51 | 20 | 2.01 | <10 | 1.98 | 780 | <1 | 3.47 | 17 | 1290 | 3 | 0.17 | 6 | 18 | 391 | <20 | 0.37 | <10 | <10 | 247 | <10 | 43 |  |  |  | VA21263040 |  |  | ALS-CHEMEX
137197 |  | 0.015 |  | <0.5 | 6.85 | <5 | 2740 | <0.5 | <2 | 2.17 | <0.5 | 27 | 26 | 26 | 4.51 | 10 | 4.69 | <10 | 1.55 | 500 | 1 | 1.18 | 13 | 920 | 2 | 0.87 | 5 | 14 | 252 | <20 | 0.26 | <10 | <10 | 149 | <10 | 33 |  |  |  | VA21263040 |  |  | ALS-CHEMEX
137198 |  | 5.73 |  | 22.9 | 0.18 | 1385 | 360 | <0.5 | 2 | 0.02 | <0.5 | <1 | 4 | 694 | 0.83 | <10 | 0.05 | <10 | 0.01 | 11 | 1 | 0.01 | <1 | 90 | 16 | 0.48 | 190 | 1 | 2490 | <20 | 0.23 | <10 | <10 | 14 | <10 | 3 |  |  |  | VA21263040 |  |  | ALS-CHEMEX
137199 |  | >10.0 | 11.75 | 42.5 | 0.28 | 747 | 1180 | <0.5 | 5 | 0.03 | <0.5 | <1 | 8 | 289 | 0.4 | <10 | 0.07 | <10 | 0.01 | 17 | 1 | 0.02 | <1 | 110 | 21 | 0.18 | 214 | 2 | 2940 | <20 | 0.26 | <10 | <10 | 16 | <10 | 3 |  |  |  | VA21263040 |  |  | ALS-CHEMEX
137200 |  | NSS |  | 8.9 | 5.81 | 50 | 150 | 0.7 | 5 | 2.33 | 8.1 | 31 | 48 | >10000 | 7.54 | 10 | 0.78 | 10 | 1.14 | 640 | 2350 | 1.92 | 34 | 560 | 154 | 5.06 | 113 | 13 | 249 | <20 | 0.31 | <10 | <10 | 104 | 20 | 398 |  | 2.25 |  | VA21263040 |  |  | ALS-CHEMEX
137141 |  | 0.098 |  | 14.9 | 2.39 | 43 | 1760 | 0.6 | 4 | 12.05 | 5.2 | 12 | 3 | 343 | 4.5 | 10 | 1.2 | 10 | 4.35 | 2750 | 3 | 0.02 | 4 | 190 | 77 | 0.38 | 166 | 2 | 361 | <20 | 0.07 | <10 | <10 | 20 | <10 | 374 |  |  |  | VA21296803 |  |  | ALS-CHEMEX
137142 |  | 0.025 |  | 4.4 | 8.88 | <5 | 590 | 0.7 | <2 | 5.84 | 2.4 | 17 | 22 | 4890 | 5.74 | 20 | 0.89 | 10 | 1.41 | 1185 | 1 | 4.24 | 11 | 1560 | 10 | 0.05 | <5 | 12 | 669 | <20 | 0.35 | <10 | <10 | 212 | <10 | 99 |  |  |  | VA21296803 |  |  | ALS-CHEMEX
137143 |  | 0.007 |  | <0.5 | 6.97 | 230 | 1070 | 1 | <2 | 1.53 | <0.5 | 3 | 16 | 62 | 1.87 | 20 | 2.33 | 20 | 0.08 | 105 | 15 | 2.75 | 7 | 800 | 10 | 0.93 | <5 | 6 | 425 | <20 | 0.24 | <10 | <10 | 70 | <10 | 52 |  |  |  | VA21296803 |  |  | ALS-CHEMEX
137144 |  | <0.005 |  | <0.5 | 6.11 | 303 | 980 | 0.9 | <2 | 1.26 | <0.5 | 2 | 18 | 42 | 2.36 | 20 | 1.98 | 20 | 0.07 | 72 | 23 | 2.36 | 5 | 680 | 11 | 0.47 | <5 | 5 | 373 | <20 | 0.22 | <10 | <10 | 56 | <10 | 46 |  |  |  | VA21296803 |  |  | ALS-CHEMEX
137145 |  | 0.006 |  | <0.5 | 6.73 | 53 | 710 | <0.5 | 2 | 0.12 | <0.5 | 27 | 23 | 636 | 24.6 | 20 | 1.09 | 10 | 0.21 | 482 | 1 | 0.1 | 20 | 1090 | 11 | 0.13 | 5 | 14 | 505 | <20 | 0.24 | <10 | <10 | 223 | <10 | 84 |  |  |  | VA21296803 |  |  | ALS-CHEMEX
137146 |  | 0.01 |  | <0.5 | 9.67 | 15 | 720 | <0.5 | <2 | 0.08 | <0.5 | 14 | 38 | 121 | 3.98 | 10 | 0.04 | 10 | 0.02 | 19 | 2 | 0.02 | 17 | 1230 | 17 | 2.59 | <5 | 11 | 1990 | <20 | 0.32 | <10 | <10 | 208 | 30 | 4 |  |  |  | VA21296803 |  |  | ALS-CHEMEX
137147 |  | <0.005 |  | <0.5 | 7.74 | 8 | 2070 | 1.7 | <2 | 0.37 | <0.5 | 1 | 11 | 5 | 0.88 | 10 | 4.07 | 30 | 0.05 | 59 | 2 | 3.7 | 2 | 220 | 16 | 0.08 | <5 | 5 | 154 | 20 | 0.18 | <10 | <10 | 8 | <10 | 21 |  |  |  | VA21296803 |  |  | ALS-CHEMEX
137148 |  | <0.005 |  | <0.5 | 7.35 | 7 | 2030 | 1.4 | <2 | 0.26 | <0.5 | 1 | 21 | 12 | 0.82 | 10 | 4.47 | 20 | 0.04 | 49 | 4 | 3.24 | 2 | 180 | 17 | 0.4 | <5 | 4 | 120 | 20 | 0.15 | <10 | <10 | 7 | <10 | 28 |  |  |  | VA21296803 |  |  | ALS-CHEMEX
137149 |  | <0.005 |  | <0.5 | 8.44 | <5 | 1180 | 1.3 | <2 | 2.03 | <0.5 | 5 | 18 | 38 | 1.67 | 20 | 2.74 | 20 | 0.23 | 110 | 1 | 3.45 | 7 | 730 | 11 | 0.01 | <5 | 6 | 523 | <20 | 0.29 | <10 | <10 | 68 | <10 | 66 |  |  |  | VA21296803 |  |  | ALS-CHEMEX
137150 |  | 0.17 |  | 1.3 | 8.7 | 46 | 450 | 1 | 2 | 2.3 | 1.2 | 14 | 20 | 2170 | 4.75 | 20 | 2.52 | 20 | 0.97 | 952 | 263 | 1.65 | 13 | 730 | 45 | 1.6 | <5 | 11 | 289 | <20 | 0.28 | <10 | <10 | 106 | 10 | 250 |  |  |  | VA21296803 |  |  | ALS-CHEMEX