## Cover Page
Overburden Drilling Management Limited
Unit 107, 15 Capella Court
Nepean, Ontario, Canada, K2E 7X1
Tel: (613) 226-1771 Fax: (613) 226-8753
odm@storm.ca www.odm.ca
Laboratory Data Report
Client Information
Terralogic Exploration Inc.
Suite 200, 44 - 12th Ave. S.
Cranbrook, BC
V1C 2R7
| lem@terralogicexploration.com | mm@terralogicexploration.com
| Attention: Laura Tennent | Michelle McKeough
Data-File Information
| Date: | September 16, 2024
| Project name: | Mount Polley West
| ODM batch number: | 3337
| Sample numbers: | ABMPT001 to ABMPT011, BRMPT001 to BRMPT008, CCMPT001
| Data file: | 20243337- Terralogic- MPW - (PCIM) - Sept 16, 2024 - Final
| Number of samples in this report: | 20
| Number of samples processed to date: | 20
| Total number of samples in project: | 38
Preliminary data:
| Final data: | X
Revised data:
Samples Processed For: |  | Gold, PCIM
Processing Specifications:
1. | Submitted by client: Till samples.
2. | One ±300 g archival split taken from each sample.
3. | All samples panned for gold, zircons and fine-grained metallic indicator minerals.
4. | -0.25 mm pan concentrates vialed.
5 | +0.25 mm shaking table concentrates refined by heavy liquid separation at S.G. 2.8 and 3.2 to obtain mid-density and heavy mineral concentrates (MDCs and HMCs).
6 | 0.25-2.0 mm S.G. 2.8 to 3.2 and >3.2 nonferromagnetic MDCs and HMCs picked for porphyry Cu indicator minerals.
7 | 1.0-2.0, 0.5-1.0 mm and nonparamagnetic (>1.0 amp) 0.25-0.5 mm HMC fractions examined for scheelite by UV lamping.
Notes
Mike Crawford
Laboratory Manager

## Abbreviations Table
Overburden Drilling Management Limited - Abbreviations Table
Raw Sample Weights and Descriptions Log
Largest Clast Size Present: | [5 empty] | Matrix Organics:
G: | Granules |  |  |  |  | ORG: | Y: Organics present in matrix
P: | Pebbles | [5 empty] | N: Organics absent or negligible
C: | Cobbles | [5 empty] | in matrix
+: Matrix is mainly organic
Clast Composition:
V/S: | Volcanics and/or sediments |  |  |  |  | Matrix Colour:
GR: | Granitics |  |  |  |  | Primary:
LS: | Limestone, carbonates |  |  |  |  | BE: | Beige | GG: | Grey-green
OT: | Other lithologies (refer to footnotes) |  |  |  |  | BR: | Brick Red | PP: | Purple
TR: | Only trace present |  |  |  |  | GY: | Grey | PK: | Pink
NA: | Not applicable |  |  |  |  | GB: | Grey-beige | PB: | Pink-beige
OX: | Very oxidized, undifferentiated |  |  |  |  | GN: | Green | MN: | Maroon
MB: | Marble
Matrix Grain Size Distribution:
S/U: | Sorted or unsorted |  |  |  |  | Secondary (soil):
SD: | Sand (F: Fine; M: Medium; C: Coarse) |  |  |  |  | OC: | Ochre
ST: | Silt |  |  |  |  | BN: | Brown
CY: | Clay |  |  |  |  | BK: | Black
Y: | Fraction present
+: | Fraction more abundant than normal |  |  |  |  | Secondary Colour Modifier:
-: | Fraction less abundant than normal |  |  |  |  | L: | Light
N: | Fraction not present |  |  |  |  | M: | Medium
[6 empty] | D: | Dark
Detailed Gold Grain Log
VG: | Visible gold grains
Thickness:
M: | Actual measured thickness of grain (µm)
C: | Thickness of grain (µm) calculated from measured width and length
Kimberlite Indicator Mineral (KIM) Log
GP: | Purple to red peridotitic garnet (G9/10 Cr-pyrope)
GO: | Orange mantle garnet; includes both eclogitic pyrope-almandine (G3) and Cr-poor
megacrystic pyrope (G1/G2) varieties; may include unchecked (by SEM) grains
of common crustal garnet (G5) lacking diagnostic inclusions or crystal faces
DC: | Cr-diopside; distinctly emerald green (paler emerald green low-Cr diopside picked separately)
IM: | Mg-ilmenite; may include unchecked (by SEM) grains of common crustal ilmenite
lacking diagnostic inclusions or crystal faces
CR: | Chromite
FO: | Forsterite
Metamorphosed/Magmatic Massive Sulphide Indicator Mineral (MMSIM)
and Porphyry Cu Indicator Mineral (PCIM) Logs
Adr: | Andradite | Cpx: | Clinopyroxene | Gth: | Goethite | PGM: | Platinum group-bearing mineral | Sil: | Sillimanite
Ap: | Apatite | Cpy: | Chalcopyrite | Ilm: | Ilmenite |  |  | Spi: | Spinel
Ase: | Anatase | Cr: | Chromite | Ky: | Kyanite | Py: | Pyrite | Sps: | Spessartine
Aspy: | Arsenopyrite | Fay: | Fayalite | Mrc: | Marcasite | REM: | Rare earth-bearing mineral | St: | Staurolite
Ax: | Axinite | Gh: | Gahnite | Mz: | Monazite |  |  | Tm: | Tourmaline
Ba: | Barite | Grs: | Grossular | Ol: | Olivine | Rt: | Red rutile | Ttn: | Titanite
|  |  |  | Opx: | Orthopyroxene |  |  | Zir: | Zircon
Other
HMC: | Heavy mineral concentrate |  |  | EPD: | Electric-pulse disaggregation
UV: | Ultra-violet |  |  | PGE: | Platinum group element

## Primary Weights & Descriptions
Primary Sample Processing Weights and Descriptions
Client: Terralogic Exploration Inc.
File Name: 20243338- Terralogic- MPW - (PCIM) - Sept 16, 2024 - Final
Total Number of Samples in this Report: 18
ODM Batch Number(s): 3338
Sample Number | Weight (kg wet) |  |  |  |  | Screening and Shaking Table Sample Descriptions
[6 empty] | Clasts (+2.0 mm) |  |  |  |  | Matrix (-2.0 mm)
[7 empty] | Percentage |  |  |  | Distribution |  |  |  |  | Colour
| Bulk Rec'd | Archived Split | Table Split | +2.0 mm Clasts | -2.0 mm Table Feed | Size | V/S | GR | LS | OT* | S/U | SD | ST | CY | ORG | SD | CY | Class
ABMPT001 | 13.9 | 0.3 | 13.6 | 1.3 | 12.3 | P | 95 | TR | 0 | 5 | U | + | Y | - | N | LOC | LOC | TILL
ABMPT002 | 10.3 | 0.3 | 10 | 1.1 | 8.9 | P | 90 | 5 | 0 | 5 | U | Y | Y | Y | N | LOC | LOC | TILL
ABMPT003 | 16 | 0.3 | 15.7 | 1.9 | 13.8 | P | 90 | TR | 0 | 10 | U | + | Y | - | N | LOC | LOC | TILL
ABMPT004 | 12.4 | 0.3 | 12.1 | 1 | 11.1 | P | 95 | TR | 0 | 5 | U | + | Y | - | N | LOC | LOC | TILL
ABMPT005 | 15.3 | 0.3 | 15 | 1.6 | 13.4 | P | 85 | 15 | 0 | 0 | U | + | Y | - | N | LOC | LOC | TILL
ABMPT006 | 13.5 | 0.3 | 13.2 | 0.6 | 12.6 | P | 95 | TR | 0 | 5 | U | + | Y | - | N | LOC | LOC | TILL
ABMPT007 | 14.9 | 0.3 | 14.6 | 0.6 | 14 | P | 90 | 5 | 0 | 5 | U | + | Y | - | N | LOC | LOC | TILL
ABMPT008 | 15.9 | 0.3 | 15.6 | 0.9 | 14.7 | P | 80 | 15 | 0 | 5 | U | + | Y | - | N | LOC | LOC | TILL
ABMPT009 | 9.5 | 0.3 | 9.2 | 0.7 | 8.5 | P | 80 | 15 | 0 | 5 | U | + | Y | - | N | OC | OC | TILL
ABMPT010 | 7.8 | 0.3 | 7.5 | 0.6 | 6.9 | P | 80 | 15 | 0 | 5 | U | + | Y | - | N | LOC | LOC | TILL
ABMPT011 | 9.3 | 0.3 | 9 | 0.8 | 8.2 | P | 80 | 10 | 0 | 10 | U | + | Y | - | N | OC | OC | TILL
BRMPT001 | 11.1 | 0.3 | 10.8 | 0.8 | 10 | P | 80 | 10 | 0 | 10 | U | + | Y | - | N | LOC | LOC | TILL
BRMPT002 | 17.6 | 0.3 | 17.3 | 1 | 16.3 | P | 80 | 10 | 0 | 10 | U | + | Y | - | N | LOC | LOC | TILL
BRMPT003 | 11.1 | 0.3 | 10.8 | 0.5 | 10.3 | P | 80 | 10 | 0 | 10 | U | + | Y | - | N | LOC | LOC | TILL
BRMPT004 | 13.7 | 0.3 | 13.4 | 0.8 | 12.6 | P | 80 | 15 | 0 | 5 | U | + | Y | - | N | DOC | DOC | TILL
BRMPT005 | 14.2 | 0.3 | 13.9 | 2.4 | 11.5 | P | 90 | 5 | 0 | 5 | U | + | Y | - | N | DOC | DOC | TILL
BRMPT006 | 9.6 | 0.3 | 9.3 | 1.7 | 7.6 | P | 80 | 10 | 0 | 10 | U | + | Y | - | N | DOC | DOC | TILL
BRMPT007 | 10.5 | 0.3 | 10.2 | 0.5 | 9.7 | P | 80 | 15 | 0 | 5 | U | + | Y | - | N | DOC | DOC | TILL
BRMPT008 | 10.3 | 0.3 | 10 | 0.4 | 9.6 | P | 95 | 5 | 0 | TR | U | + | Y | - | N | DOC | DOC | TILL
CCMPT001 | 12.2 | 0.3 | 11.9 | 0.5 | 11.4 | P | 90 | 10 | 0 | TR | U | + | Y | - | N | DOC | DOC | TILL
*Clasts listed as OT are Quartz.

## Gold Summary
Gold Grain Summary
Client: Terralogic Exploration Inc.
File Name: 20243338- Terralogic- MPW - (PCIM) - Sept 16, 2024 - Final
Total Number of Samples in this Report: 18
ODM Batch Number(s): 3338
Sample Number | Number of Visible Gold Grains |  |  |  | Nonmag HMC Weight* (g) | Calculated PPB Visible Gold in HMC
| Total | Reshaped | Modified | Pristine |  | Total | Reshaped | Modified | Pristine
ABMPT001 | 5 | 1 | 3 | 1 | 49.2 | 30.16336 | <1 | 30.16336 | <1
ABMPT002 | 2 | 2 | 0 | 0 | 35.6 | 1.36609 | 1.36609 | 0 | 0
ABMPT003 | 10 | 8 | 2 | 0 | 55.2 | 58.51687 | 17.06073 | 41.45614 | 0
ABMPT004 | 2 | 2 | 0 | 0 | 44.4 | 8.657095 | 8.657095 | 0 | 0
ABMPT005 | 3 | 2 | 0 | 1 | 53.6 | 2.260123 | 0.9073286 | 0 | 1.352794
ABMPT006 | 7 | 6 | 0 | 1 | 50.4 | 16.6655 | 15.22682 | 0 | 1.438686
ABMPT007 | 8 | 5 | 0 | 3 | 56 | 7.792521 | 7.792521 | 0 | <1
ABMPT008 | 6 | 3 | 3 | 0 | 58.8 | 22.31645 | 17.40125 | 4.915199 | 0
ABMPT009 | 2 | 1 | 1 | 0 | 34 | 20.99035 | 4.23943 | 16.75092 | 0
ABMPT010 | 6 | 5 | 1 | 0 | 27.6 | 7.398828125 | 4.771663 | 2.627165 | 0
ABMPT011 | 6 | 5 | 0 | 1 | 32.8 | 174.4593 | 174.4593 | 0 | <1
BRMPT001 | 6 | 6 | 0 | 0 | 40 | 4.376326 | 4.376326 | 0 | 0
BRMPT002 | 8 | 6 | 2 | 0 | 65.2 | 95.22165 | 91.89879 | 3.322859 | 0
BRMPT003 | 2 | 2 | 0 | 0 | 41.2 | 24.63213 | 24.63213 | 0 | 0
BRMPT004 | 42 | 28 | 7 | 7 | 50.4 | 56.38329 | 45.69582 | 8.242736 | 2.444731
BRMPT005 | 7 | 3 | 2 | 2 | 46 | 10.9927 | 5.238409 | 5.754288 | <1
BRMPT006 | 5 | 1 | 4 | 0 | 30.4 | 27.44655 | 0.7998818 | 26.64666 | 0
BRMPT007 | 14 | 9 | 2 | 3 | 38.8 | 9.752108 | 5.410432 | 4.341676 | <1
BRMPT008 | 3 | 3 | 0 | 0 | 38.4 | 0.9081177 | 0.9081177 | 0 | 0
CCMPT001 | 6 | 4 | 2 | 0 | 45.6 | 154.3965 | 153.3299 | 1.066509 | 0

## Detailed VG
Detailed Gold Grain Data
Client: Terralogic Exploration Inc.
File Name: 20243338- Terralogic- MPW - (PCIM) - Sept 16, 2024 - Final
Total Number of Samples in this Report: 18
ODM Batch Number(s): 3338
Sample Number | Dimensions (µm) |  |  |  | Number of Visible Gold Grains |  |  |  | Nonmag HMC Weight* (g) | Calculated V.G. Assay in HMC (ppb) | Metallic Minerals in Pan Concentrate
| Thickness |  | Width | Length | Reshaped | Modified | Pristine | Total
ABMPT001 | 3.1275 | C | 15 | 15 |  | 1 | 1 | 2 |  | <1 | Tr (1 grain) cinnabar (25 µm).
| 5.1875 | C | 25 | 25 | 1 |  |  | 1 |  | <1
| 7.734375 | C | 25 | 50 |  | 1 |  | 1 |  | 1.473776
| 20 | C | 75 | 125 |  | 1 |  | 1 |  | 28.58232
[8 empty] | 5 | 49.2 | 30.76487
ABMPT002 | 5.1875 | C | 25 | 25 | 2 |  |  | 2 |  | 1.36609 | No sulphides.
[8 empty] | 2 | 35.6 | 1.36609
ABMPT003 | 3.1275 | C | 15 | 15 | 1 |  |  | 1 |  | <1 | No sulphides.
| 5.1875 | C | 25 | 25 | 2 |  |  | 2 |  | 0.8810292
| 7.734375 | C | 25 | 50 | 1 |  |  | 1 |  | 1.313583
| 12.734375 | C | 25 | 100 | 1 |  |  | 1 |  | 4.325535
| 10.25 | C | 50 | 50 | 3 | 1 |  | 4 |  | 13.92663
| 22.359375 | C | 100 | 125 |  | 1 |  | 1 |  | 37.97448
[8 empty] | 10 | 55.2 | 58.51687
ABMPT004 | 10.25 | C | 50 | 50 | 2 |  |  | 2 |  | 8.657095 | No sulphides.
[8 empty] | 2 | 44.4 | 8.657095
ABMPT005 | 5.1875 | C | 25 | 25 | 2 |  |  | 2 |  | 0.9073286 | No sulphides.
| 7.734375 | C | 25 | 50 |  |  | 1 | 1 |  | 1.352794
[8 empty] | 3 | 53.6 | 2.260123
ABMPT006 | 5.1875 | C | 25 | 25 | 3 |  |  | 3 |  | 1.447405 | No sulphides.
| 7.734375 | C | 25 | 50 |  |  | 1 | 1 |  | 1.438686
| 10.25 | C | 25 | 75 | 1 |  |  | 1 |  | 2.859933
| 10.25 | C | 50 | 50 | 1 |  |  | 1 |  | 3.813244
| 12.734375 | C | 50 | 75 | 1 |  |  | 1 |  | 7.106236
[8 empty] | 7 | 50.4 | 16.6655
ABMPT007 | 3.1275 | C | 15 | 15 | 1 |  | 3 | 4 |  | <1 | Tr (3 grains) cinnabar (25 µm).
| 5.1875 | C | 25 | 25 | 3 |  |  | 3 |  | 1.302665
| 12.734375 | C | 50 | 75 | 1 |  |  | 1 |  | 6.395612
[8 empty] | 8 | 56 | 8.075253
ABMPT008 | 5.1875 | C | 25 | 25 | 1 | 1 |  | 2 |  | 0.8270886 | Tr (10 grains) cinnabar (25-50 µm).
| 7.734375 | C | 25 | 50 |  | 1 |  | 1 |  | 1.233159
| 10.25 | C | 50 | 50 |  | 1 |  | 1 |  | 3.268495
| 12.734375 | C | 50 | 75 | 1 |  |  | 1 |  | 6.091059
| 15.1875 | C | 75 | 75 | 1 |  |  | 1 |  | 10.89664
[8 empty] | 6 | 58.8 | 22.31645
ABMPT009 | 10.25 | C | 25 | 75 | 1 |  |  | 1 |  | 4.23943 | Tr (3 grains) cinnabar (15-25 µm).
| 15.1875 | C | 50 | 100 |  | 1 |  | 1 |  | 16.75092
[8 empty] | 2 | 34 | 20.99035
ABMPT010 | 3.1275 | C | 15 | 15 | 2 |  |  | 2 |  | <1 | Tr (3 grains) cinnabar (15-25 µm).
| 5.1875 | C | 25 | 25 | 2 |  |  | 2 |  | 1.762058
| 7.734375 | C | 25 | 50 | 1 | 1 |  | 2 |  | 5.254331
[8 empty] | 6 | 27.6 | 7.398828125
ABMPT011 | 3.1275 | C | 15 | 15 |  |  | 1 | 1 |  | <1 | No sulphides.
| 5.1875 | C | 25 | 25 | 4 |  |  | 4 |  | 2.965415
| 50 | M | 100 | 150 | 1 |  |  | 1 |  | 171.4939
[8 empty] | 6 | 32.8 | 174.6202
BRMPT001 | 3.1275 | C | 15 | 15 | 1 |  |  | 1 |  | <1 | No sulphides.
| 5.1875 | C | 25 | 25 | 4 |  |  | 4 |  | 2.431640625
| 7.734375 | C | 25 | 50 | 1 |  |  | 1 |  | 1.812744
[8 empty] | 6 | 40 | 4.376326
BRMPT002 | 3.1275 | C | 15 | 15 | 1 |  |  | 1 |  | <1 | No sulphides.
| 5.1875 | C | 25 | 25 | 1 |  |  | 1 |  | <1
| 7.734375 | C | 25 | 50 | 2 | 1 |  | 3 |  | 3.336339
| 10.25 | C | 25 | 75 |  | 1 |  | 1 |  | 2.210746
| 10.25 | C | 50 | 50 | 1 |  |  | 1 |  | 2.947661
| 50 | M | 100 | 150 | 1 |  |  | 1 |  | 86.27301
[8 empty] | 8 | 65.2 | 95.22165
BRMPT003 | 5.1875 | C | 25 | 25 | 1 |  |  | 1 |  | 0.590204 | No sulphides.
| 17.609375 | C | 75 | 100 | 1 |  |  | 1 |  | 24.04193
[8 empty] | 2 | 41.2 | 24.63213
BRMPT004 | 3.1275 | C | 15 | 15 | 10 | 1 | 5 | 16 |  | 1.675446 | Tr (2 grains) cinnabar (50 µm).
| 5.1875 | C | 25 | 25 | 9 | 3 | 1 | 13 |  | 6.272089
| 7.734375 | C | 25 | 50 | 4 | 2 | 1 | 7 |  | 10.0708
| 10.25 | C | 50 | 50 | 2 | 1 |  | 3 |  | 11.43973
| 12.734375 | C | 50 | 75 | 2 |  |  | 2 |  | 14.21247
| 15.1875 | C | 75 | 75 | 1 |  |  | 1 |  | 12.71275
[8 empty] | 42 | 50.4 | 56.38329
BRMPT005 | 3.1275 | C | 15 | 15 |  |  | 2 | 2 |  | <1 | Tr (2 grains) cinnabar (25-50 µm).
| 5.1875 | C | 25 | 25 | 1 |  |  | 1 |  | 0.5286175
| 7.734375 | C | 25 | 50 | 1 | 1 |  | 2 |  | 3.152599
| 10.25 | C | 25 | 75 | 1 |  |  | 1 |  | 3.133492
| 10.25 | C | 50 | 50 |  | 1 |  | 1 |  | 4.177989
[8 empty] | 7 | 46 | 11.22216
BRMPT006 | 5.1875 | C | 25 | 25 | 1 | 1 |  | 2 |  | 1.599764 | No sulphides.
| 7.734375 | C | 25 | 50 |  | 2 |  | 2 |  | 4.770379
| 15.1875 | C | 75 | 75 |  | 1 |  | 1 |  | 21.0764
[8 empty] | 5 | 30.4 | 27.44655
BRMPT007 | 3.1275 | C | 15 | 15 | 3 |  | 3 | 6 |  | 0.8161324 | Tr (6 grains) cinnabar (25 µm).
| 5.1875 | C | 25 | 25 | 5 | 1 |  | 6 |  | 3.760269
| 7.734375 | C | 25 | 50 | 1 |  |  | 1 |  | 1.868808
| 10.25 | C | 25 | 75 |  | 1 |  | 1 |  | 3.714965
[8 empty] | 14 | 38.8 | 10.16017
BRMPT008 | 3.1275 | C | 15 | 15 | 2 |  |  | 2 |  | <1 | No sulphides.
| 5.1875 | C | 25 | 25 | 1 |  |  | 1 |  | 0.6332397
[8 empty] | 3 | 38.4 | 0.9081177
CCMPT001 | 5.1875 | C | 25 | 25 | 1 | 2 |  | 3 |  | 1.599764 | Tr (2 grains) cinnabar (25 µm).
| 7.734375 | C | 25 | 50 | 1 |  |  | 1 |  | 1.590126
| 22.359375 | C | 100 | 125 | 1 |  |  | 1 |  | 45.96911
| 29.25 | C | 125 | 175 | 1 |  |  | 1 |  | 105.2375
[8 empty] | 6 | 45.6 | 154.3965

## Zircon Separates
Zircon Separates
Client: Terralogic Exploration Inc.
File Name: 20243338- Terralogic- MPW - (PCIM) - Sept 16, 2024 - Final
Total Number of Samples in this Report: 18
ODM Batch Number(s): 3338
Sample Number | Zircon Grains in Pan Concentrate
| Number |  | Size Range (µm)
| Estimated Total | Picked
ABMPT001 | 500 | 0 | 25-150
ABMPT002 | 500 | 0 | 25-250
ABMPT003 | 1500 | 0 | 25-250
ABMPT004 | 2000 | 0 | 25-250
ABMPT005 | 1000 | 0 | 25-250
ABMPT006 | 1000 | 0 | 25-250
ABMPT007 | 1000 | 0 | 25-250
ABMPT008 | 1500 | 0 | 25-250
ABMPT009 | 1000 | 0 | 25-250
ABMPT010 | 1000 | 0 | 25-150
ABMPT011 | 2000 | 0 | 25-150
BRMPT001 | 3000 | 0 | 25-250
BRMPT002 | 2000 | 0 | 25-100
BRMPT003 | 3000 | 0 | 25-300
BRMPT004 | 5000 | 0 | 25-250
BRMPT005 | 3000 | 0 | 25-300
BRMPT006 | 2000 | 0 | 25-200
BRMPT007 | 4000 | 0 | 25-250
BRMPT008 | 3000 | 0 | 25-250
CCMPT001 | 5000 | 0 | 25-300

## Weights HMC split
Heavy Mineral Concentrate Processing Weights
Client: Terralogic Exploration Inc.
File Name: 20243338- Terralogic- MPW - (PCIM) - Sept 16, 2024 - Final
Total Number of Samples in this Report: 18
ODM Batch Number(s): 3338
Sample Number | Weight of -2.0 mm Table Concentrate (g)
| Total | -0.25 mm | 0.25-2.0 mm Heavy Liquid Separation at S.G 2.8 and 3.2
|  |  | Total | Lights S.G <2.8 | HMC S.G.>2.8 | -0.25 mm (wash) | Mag HMC | Nonferromagnetic Fraction at S.G 2.8 to 3.2 |  |  |  | Nonferromagnetic Fraction at S.G >3.2
[8 empty] | Total | 0.25 to 0.5 mm | 0.5 to 1.0 mm | 1.0 to 2.0 mm | Total | Processed Split
[13 empty] | Total |  | 0.25 to 0.5 mm | 0.5 to 1.0 mm | 1.0 to 2.0 mm
[13 empty] | % | Weight
ABMPT001 | 810.9 | 630.9 | 180 | 111.8 | 68.2 | 14 | 5.6 | 20.7 | 12.5 | 6.7 | 1.5 | 27.9 | 71.68459 | 20 | 15.2 | 4.2 | 0.6
ABMPT002 | 989.3 | 424.4 | 564.9 | 506.6 | 58.3 | 15.7 | 7.5 | 23.8 | 11.8 | 8.6 | 3.4 | 11.3 | 100 | 11.3 | 9.3 | 1.7 | 0.3
ABMPT003 | 1381.1 | 829.6 | 551.5 | 394 | 157.5 | 36.9 | 19.2 | 42.8 | 26.2 | 11.7 | 4.9 | 58.6 | 34.12969 | 20 | 15.8 | 3.7 | 0.5
ABMPT004 | 846 | 571.1 | 274.9 | 193.4 | 81.5 | 18.3 | 9.3 | 20.7 | 10 | 7.5 | 3.2 | 33.2 | 60.24096 | 20 | 15.9 | 3.6 | 0.5
ABMPT005 | 1279 | 896.3 | 382.7 | 272.4 | 110.3 | 20.3 | 11.5 | 33.1 | 17.8 | 10.8 | 4.5 | 45.4 | 44.05286 | 20 | 16.4 | 3.2 | 0.4
ABMPT006 | 1446.9 | 761.9 | 685 | 546.8 | 138.2 | 35.9 | 17.8 | 33.2 | 18.2 | 11 | 4 | 51.3 | 38.98635 | 20 | 16.3 | 3.4 | 0.3
ABMPT007 | 1560.2 | 926 | 634.2 | 488.7 | 145.5 | 33.1 | 12.7 | 40.3 | 20.3 | 14.7 | 5.3 | 59.4 | 33.67003 | 20 | 15.5 | 4.1 | 0.4
ABMPT008 | 1315.9 | 789.6 | 526.3 | 317.6 | 208.7 | 46.6 | 13.3 | 50 | 22.7 | 19.3 | 8 | 98.8 | 20.24291 | 20 | 15.1 | 4.3 | 0.6
ABMPT009 | 934.5 | 566.9 | 367.6 | 314 | 53.6 | 11.4 | 5.8 | 14.9 | 8.6 | 4.4 | 1.9 | 21.5 | 100 | 21.5 | 17.6 | 3.6 | 0.3
ABMPT010 | 1053.7 | 648.1 | 405.6 | 326.8 | 78.8 | 17.1 | 8.6 | 24.3 | 12.8 | 7.5 | 4 | 28.8 | 69.44444 | 20 | 16.6 | 3.1 | 0.3
ABMPT011 | 1528.4 | 776.7 | 751.7 | 596.1 | 155.6 | 28.2 | 12.7 | 62.2 | 25.9 | 21.6 | 14.7 | 52.5 | 38.09524 | 20 | 14.2 | 4.8 | 1
BRMPT001 | 1364.3 | 897.2 | 467.1 | 381.1 | 86 | 14.2 | 5.1 | 28.9 | 15.3 | 8.9 | 4.7 | 37.8 | 52.91005 | 20 | 15.9 | 3.6 | 0.5
BRMPT002 | 1473.7 | 1057.9 | 415.8 | 286.7 | 129.1 | 41.1 | 10.8 | 28.2 | 19.7 | 6.8 | 1.7 | 49 | 40.81633 | 20 | 15.8 | 3.8 | 0.4
BRMPT003 | 1563.6 | 985.3 | 578.3 | 514.7 | 63.6 | 13 | 5.2 | 20.7 | 11 | 5.7 | 4 | 24.7 | 100 | 24.7 | 20.3 | 3.8 | 0.6
BRMPT004 | 1158.3 | 935.5 | 222.8 | 99.3 | 123.5 | 28.2 | 18.3 | 19 | 12.4 | 4.8 | 1.8 | 58 | 34.48276 | 20 | 15.9 | 3.8 | 0.3
BRMPT005 | 975.6 | 831.7 | 143.9 | 74.1 | 69.8 | 13.4 | 9.7 | 14.5 | 9 | 3.8 | 1.7 | 32.2 | 62.1118 | 20 | 15.9 | 3.6 | 0.5
BRMPT006 | 956.8 | 797.5 | 159.3 | 105.8 | 53.5 | 12.7 | 7.5 | 11.9 | 7 | 3.3 | 1.6 | 21.4 | 100 | 21.4 | 16.8 | 4.1 | 0.5
BRMPT007 | 1320.3 | 1025.6 | 294.7 | 179.1 | 115.6 | 30.8 | 10.8 | 25.3 | 15.7 | 6.6 | 3 | 48.7 | 41.06776 | 20 | 15.7 | 3.8 | 0.5
BRMPT008 | 792.9 | 644.5 | 148.4 | 92.9 | 55.5 | 12.4 | 8.5 | 10.3 | 5.6 | 3.2 | 1.5 | 24.3 | 100 | 24.3 | 19.5 | 4.4 | 0.4
CCMPT001 | 1069.1 | 728.2 | 340.9 | 282.8 | 58.1 | 11.9 | 8.5 | 15.5 | 9.4 | 4.4 | 1.7 | 22.2 | 100 | 22.2 | 17.5 | 4.2 | 0.5

## PCIM Counts 1
S.G. >3.2 Porphyry Cu Indicator Mineral Counts
Client: Terralogic Exploration Inc.
File Name: 20243338- Terralogic- MPW - (PCIM) - Sept 16, 2024 - Final
Total Number of Samples in this Report: 18
ODM Batch Number(s): 3338
Proportion (Volume %) and Number of 0.25-0.5 mm Grains in Host Paramagnetic Susceptibility (amperage) Fraction (<1.0 amp = paramagnetic; >1.0 amp = nonparamagnetic)
| Mineralization Minerals | [6 empty] | Alteration Minerals | [12 empty] | Geochron Minerals
| Hypogene |  |  | Supergene |  |  |  | Hypogene
| >1.0 amp |  |  | >1.0 amp |  |  | <1.0 amp | >1.0 amp | [11 empty] | <1.0 amp | >1.0 amp
Sample Number | Pyrite | Cu-Zn-Pb- Mo-As-Sb- Bi-minerals | Sn-W Oxides | Marc | Cu-Zn-Pb- Mo-As-Sb- Bi-minerals | Mn- Oxides | Gth | Ba | Mn- epidote | Grs | Tm | Blond Ttn | Rose Zir | Ky/Sil | Corundum | Diaspore | Red Rutile | Low-Cr Diopside | Other | Adr* | Ap | Zir | Remarks | Picked Grains
ABMPT001 | Tr (2 gr) | 0 | 0 | 0 | 0 | 0 | Tr | 0 | Tr (2 gr) | 0 | 0 | 0 | 0 | Tr | Tr sapphire (1 gr) | 0 | Tr (7 gr) | Tr (1 gr) | Tr chromite (7 gr) | 0 | 0 | Tr (2 gr) | Augite/diopside-epidote assemblage. SEM checks from 0.5-1.0 mm fraction: 2 chromite candidates = 2 chromite. SEM checks from 0.25-0.5 mm fraction: 1 sapphire corundum versus kyanite candidate = 1 sapphire; and 7 chromite candidates = 7 chromite. | 0.5-1.0 mm fraction: 2 chromite 0.25-0.5 mm fraction: 1 sapphire corundum 7 chromite
ABMPT002 | 0 | 0 | 0 | 0 | 0 | 0 | Tr | 0 | 0 | 0 | 0 | 0 | 0 | Tr | 0 | 0 | 0 | Tr (~20 gr) | Tr chromite (~10 gr) | 0 | 0 | Tr (5 gr) | Augite-hematite/diopside assemblage. SEM checks from 0.25-0.5 mm fraction: 3 chromite candidates = 3 Cr-spinel (counted as chromite). | 0.25-0.5 mm fraction: 3 representative chromite
ABMPT003 | 0 | 0 | 0 | 0 | 0 | 0 | Tr | 0 | Tr (3 gr) | 0 | Tr | 0 | 0 | 3 | Tr sapphire (1 gr) | 0 | Tr (8 gr) | Tr (~10 gr) | Tr chromite (~20 gr) | 0 | 0 | Tr (4 gr) | Augite-almandine/diopside-epidote assemblage. | 0.5-1.0 mm fraction: 1 chromite 0.25-0.5 mm fraction: 1 sapphire corundum 5 representative chromite
ABMPT004 | 0 | 0 | 0 | 0 | 0 | 0 | Tr | 0 | Tr (1 gr) | 0 | 0 | 0 | 0 | 1 | 0 | 0 | Tr (3 gr) | Tr (~15 gr) | Tr chromite (~150 gr) | 0 | 0 | Tr (3 gr) | Augite/diopside assemblage.
ABMPT005 | 0 | 0 | 0 | 0 | 0 | 0 | Tr | 0 | Tr (5 gr) | 0 | 0 | 0 | 0 | 0.5 | 0 | 0 | Tr (3 gr) | Tr (~30 gr) | Tr chromite (5 gr) | 0 | 0 | Tr (6 gr) | Augite/diopside assemblage. | 0.25-0.5 mm fraction: 5 Mn-epidote 3 red rutile 5 chromite
ABMPT006 | 0 | 0 | 0 | 0 | 0 | 0 | Tr | 0 | Tr (1 gr) | 0 | 0 | 0 | 0 | Tr | 0 | 0 | Tr (5 gr) | Tr (~10 gr) | Tr chromite (~20 gr) | 0 | 0 | Tr (5 gr) | Augite/diopside assemblage.
ABMPT007 | 0 | 0 | 0 | 0 | 0 | 0 | Tr | 0 | Tr (1 gr) | 0 | 0 | 0 | 0 | 0.5 | 0 | 0 | 0 | Tr (3 gr) | Tr chromite (~10 gr) | 0 | Tr (~20 gr) | 0 | Augite-hematite/diopside assemblage. | 0.5-1.0 mm fraction: 1 Mn-epidote 0.25-0.5 mm fraction: 1 Mn-epidote 5 representative chromite
ABMPT008 | Tr (2 gr) | 0 | 0 | 0 | 0 | 0 | Tr | 0 | 0 | 0 | 0 | 0 | 0 | Tr | 0 | 0 | Tr (4 gr) | Tr (8 gr) | Tr chromite (~10 gr) | 0 | 0 | 0 | Augite/diopside assemblage.
ABMPT009 | Tr (6 gr) | 0 | 0 | 0 | 0 | 0 | Tr | 0 | Tr (1 gr) | 0 | 0 | 0 | 0 | 2 | 0 | 0 | Tr (3 gr) | Tr (6 gr) | Tr chromite (~40 gr) | 0 | 0 | Tr (2 gr) | Augite/diopside assemblage.
ABMPT010 | 0 | 0 | 0 | 0 | 0 | 0 | Tr | 0 | 0 | 0 | 0 | 0 | 0 | 0.5 | 0 | 0 | Tr (1 gr) | Tr (3 gr) | Tr chromite (2 gr) | 0 | Tr (~10 gr) | Tr (2 gr) | Augite-hematite/diopside assemblage.
ABMPT011 | 0 | 0 | 0 | 0 | 0 | 0 | Tr | 0 | Tr (1 gr) | 0 | 0 | 0 | 0 | 2 | 0 | 0 | 0 | Tr (~20 gr) | Tr chromite (~10 gr) | 0 | 0 | Tr (~15 gr) | Augite-hematite-almandine/diopside assemblage. | 0.25-0.5 mm fraction: 1 Mn-epidote
BRMPT001 | 0 | 0 | 0 | 0 | 0 | 0 | Tr | 0 | Tr (2 gr) | 0 | Tr | 0 | 0 | 1 | 0 | 0 | Tr (1 gr) | Tr (7 gr) | Tr chromite (~30 gr) | 0 | 0 | Tr (6 gr) | Augite-hematite-almandine/diopside assemblage. | 0.25-0.5 mm fraction: 2 Mn-epidote
BRMPT002 | 0 | 0 | 0 | 0 | 0 | 0 | Tr | 0 | Tr (2 gr) | 0 | 0 | 0 | 0 | 0.5 | 0 | 0 | Tr (~20 gr) | Tr (~15 gr) | Tr chromite (~80 gr) | Tr (4 gr) | 0 | Tr (5 gr) | Augite-almandine/diopside assemblage. SEM checks from 0.25-0.5 mm fraction: 4 andradite versus almandine candidates = 4 andradite. | 0.25-0.5 mm fraction: 4 andradite
BRMPT003 | 0 | 0 | 0 | 0 | 0 | 0 | Tr | 0 | Tr (5 gr) | 0 | 0 | 0 | 0 | 5 | 0 | 0 | Tr (~15 gr) | Tr (~20 gr) | Tr chromite (~60 gr) | 0 | 0 | Tr (~12 gr) | Augite-almandine/diopside assemblage. SEM checks from 0.25-0.5 mm fraction: 5 spessartine versus almandine candidates = 5 staurolite. | 0.25-0.5 mm fraction: 5 Mn-epidote 5 representative red rutile 5 representative staurolite
BRMPT004 | 0 | 0 | 0 | 0 | 0 | 0 | Tr | 0 | Tr (1 gr) | 0 | 0 | 0 | 0 | 1 | 0 | 0 | Tr (~3 gr) | Tr (5 gr) | Tr chromite (~60 gr) | 0 | 0 | Tr (2 gr) | Augite/diopside assemblage. SEM checks from 0.25-0.5 mm fraction: 4 sapphire corundum versus kyanite candidates = 4 kyanite. | 0.25-0.5 mm fraction: 4 kyanite
BRMPT005 | 0 | 0 | 0 | 0 | 0 | 0 | Tr | 0 | Tr (8 gr) | 0 | 0 | 0 | 0 | 1 | 0 | 0 | Tr (3 gr) | Tr (2 gr) | Tr chromite (~20 gr) | Tr (4 gr) | 0 | Tr (1 gr) | Augite-hematite/diopside assemblage. SEM checks from 0.25-0.5 mm fraction: 4 andradite versus almandine candidates = 4 andradite. | 0.25-0.5 mm fraction: 4 andradite
BRMPT006 | 0 | 0 | 0 | 0 | 0 | 0 | 0 | 0 | Tr (4 gr) | Tr | 0 | 0 | 0 | 1 | Tr sapphire (1 gr) | 0 | Tr (3 gr) | Tr (3 gr) | Tr chromite (~60 gr) | Tr (3 gr) | 0 | 0 | Augite/diopside assemblage. | 0.25-0.5 mm fraction: 1 sapphire corundum 3 andradite
BRMPT007 | 0 | 0 | 0 | 0 | 0 | 0 | 0 | 0 | Tr (3 gr) | Tr | 0 | 0 | 0 | 0.5 | 0 | 0 | Tr (1 gr) | Tr (~15 gr) | Tr chromite (~20 gr) | 0 | 0 | Tr (~15 gr) | Augite/diopside assemblage. | 0.25-0.5 mm fraction: 3 Mn-epidote 1 red rutile
BRMPT008 | 0 | 0 | 0 | 0 | 0 | 0 | 0 | 0 | Tr (10 gr) | Tr | 0 | 0 | 0 | 0.5 | 0 | 0 | Tr (4 gr) | Tr (3 gr) | Tr chromite (30 gr) | 0 | Tr (2 gr) | Tr (2 gr) | Augite-hematite/diopside assemblage.
CCMPT001 | 0 | 0 | 0 | 0 | 0 | 0 | 0 | 0 | Tr (3 gr) | Tr | 0 | 0 | 0 | 0.5 | 0 | 0 | Tr (~20 gr) | Tr (5 gr) | Tr chromite (~30 gr) | 0 | 0 | Tr (~10 gr) | Augite-hematite-almandine/diopside assemblage.

## PCIM Counts 2
S.G. 2.8-3.2 Porphyry Cu Indicator Mineral Counts
Client: Terralogic Exploration Inc.
File Name: 20243338- Terralogic- MPW - (PCIM) - Sept 16, 2024 - Final
Total Number of Samples in this Report: 18
ODM Batch Number(s): 3338
| Proportion (Volume %) and Number of Grains in 0.25-0.5 mm Fraction |  |  |  |  | Remarks | Picked Grains
| Cu Minerals | Misc. Prime porphyry Cu Indicators | Major Sulphates
Sample Numbr |  |  | Jarosite | Alunite | Tourmaline
ABMPT001 | 0 | 0 | 0 | 0 | Tr (~30 gr) |  | 0.25-0.5 mm fraction: 5 representative tourmaline
ABMPT002 | 0 | 0 | 0 | 0 | Tr (~20 gr) |  | 0.25-0.5 mm fraction: 3 representative tourmaline
ABMPT003 | 0 | 0 | 0 | 0 | Tr (~200 gr) |  | 0.25-0.5 mm fraction: 5 representative tourmaline
ABMPT004 | 0 | 0 | 0 | 0 | Tr (~40 gr) |  | 0.25-0.5 mm fraction: 5 representative tourmaline
ABMPT005 | 0 | 0 | 0 | 0 | Tr (~30 gr) |  | 0.25-0.5 mm fraction: 5 representative tourmaline
ABMPT006 | 0 | 0 | 0 | 0 | Tr (~20 gr) |  | 0.25-0.5 mm fraction: 5 representative tourmaline
ABMPT007 | 0 | 0 | 0 | 0 | Tr (~100 gr) |  | 0.25-0.5 mm fraction: 5 representative tourmaline
ABMPT008 | 0 | 0 | 0 | 0 | Tr (~150 gr) |  | 0.25-0.5 mm fraction: 5 representative tourmaline
ABMPT009 | 0 | 0 | Tr (2 gr) | 0 | Tr (~60 gr) | SEM checks from 0.25-0.5 mm fraction: 3 jarosite candidates = 2 jarosite and 1 leucoxene. | 0.25-0.5 mm fraction: 2 jarosite 1 leucoxene resembling jarosite 5 representative tourmaline
ABMPT010 | 0 | 0 | 0 | 0 | Tr (~25 gr) |  | 0.25-0.5 mm fraction: 5 representative tourmaline
ABMPT011 | 0 | 0 | 0 | 0 | Tr (~80 gr) |  | 0.25-0.5 mm fraction: 5 representative tourmaline
BRMPT001 | 0 | 0 | Tr (1 gr) | 0 | Tr (~300 gr) | SEM check from 0.25-0.5 mm fraction: 1 jarosite candidate = 1 jarosite. | 0.25-0.5 mm fraction: 1 jarosite 5 representative tourmaline
BRMPT002 | 0 | 0 | 0 | 0 | Tr (~150 gr) |  | 0.25-0.5 mm fraction: 5 representative tourmaline
BRMPT003 | 0 | 0 | 0 | 0 | Tr (~200 gr) |  | 0.25-0.5 mm fraction: 5 representative tourmaline
BRMPT004 | 0 | 0 | Tr (3 gr) | 0 | Tr (~30 gr) | SEM checks from 0.25-0.5 mm fraction: 3 jarosite candidates = 3 jarosite. | 0.25-0.5 mm fraction: 3 jarosite 5 representative tourmaline
BRMPT005 | 0 | 0 | 0 | 0 | Tr (~50 gr) |  | 0.25-0.5 mm fraction: 5 representative tourmaline
BRMPT006 | 0 | 0 | 0 | 0 | Tr (~60 gr) |  | 0.25-0.5 mm fraction: 5 representative tourmaline
BRMPT007 | 0 | 0 | 0 | 0 | Tr (~30 gr) |  | 0.25-0.5 mm fraction: 5 representative tourmaline
BRMPT008 | 0 | 0 | 0 | 0 | Tr (~20 gr) |  | 0.25-0.5 mm fraction: 5 representative tourmaline
CCMPT001 | 0 | 0 | Tr (2 gr) | 0 | Tr (~30 gr) | SEM checks from 0.25-0.5 mm fraction: 2 jarosite candidates = 2 jarosite. | 0.25-0.5 mm fraction: 2 jarosite 5 representative tourmaline