## Cover Page
Overburden Drilling Management Limited
Unit 107, 15 Capella Court
Nepean, Ontario, Canada, K2E 7X1
Tel: (613) 226-1771 Fax: (613) 226-8753
odm@storm.ca www.odm.ca
Laboratory Data Report
Client Information
Terralogic Exploration Inc.
Suite 200, 44 - 12th Ave. S.
Cranbrook, BC
V1C 2R7
| lem@terralogicexploration.com | mm@terralogicexploration.com
| Attention: Laura Tennent | Michelle McKeough
Data-File Information
| Date: | September 19, 2024
| Project name: | Mount Polley West
| ODM batch number: | 3338
| Sample numbers: | CCMPT002 to CCMPT010, LMMPT001 to LMMPT009
| Data file: | 20243338 - Terralogic- MPW - (PCIM) - Sept 19, 2024 - Final
| Number of samples in this report: | 18
| Number of samples processed to date: | 38
| Total number of samples in project: | 38
Preliminary data:
| Final data: | X
Revised data:
Samples Processed For: |  | Gold, PCIM
Processing Specifications:
1. | Submitted by client: Till samples.
2. | One ±300 g archival split taken from each sample.
3. | All samples panned for gold, zircons and fine-grained metallic indicator minerals.
4. | -0.25 mm pan concentrates vialed.
5 | +0.25 mm shaking table concentrates refined by heavy liquid separation at S.G. 2.8 and 3.2 to obtain mid-density and heavy mineral concentrates (MDCs and HMCs).
6 | 0.25-2.0 mm S.G. 2.8 to 3.2 and >3.2 nonferromagnetic MDCs and HMCs picked for porphyry Cu indicator minerals.
7 | 1.0-2.0, 0.5-1.0 mm and nonparamagnetic (>1.0 amp) 0.25-0.5 mm HMC fractions examined for scheelite by UV lamping.
Notes
Mike Crawford
Laboratory Manager

## Abbreviations Table
Overburden Drilling Management Limited - Abbreviations Table
Raw Sample Weights and Descriptions Log
Largest Clast Size Present: | [5 empty] | Matrix Organics:
G: | Granules |  |  |  |  | ORG: | Y: Organics present in matrix
P: | Pebbles | [5 empty] | N: Organics absent or negligible
C: | Cobbles | [5 empty] | in matrix
+: Matrix is mainly organic
Clast Composition:
V/S: | Volcanics and/or sediments |  |  |  |  | Matrix Colour:
GR: | Granitics |  |  |  |  | Primary:
LS: | Limestone, carbonates |  |  |  |  | BE: | Beige | GG: | Grey-green
OT: | Other lithologies (refer to footnotes) |  |  |  |  | BR: | Brick Red | PP: | Purple
TR: | Only trace present |  |  |  |  | GY: | Grey | PK: | Pink
NA: | Not applicable |  |  |  |  | GB: | Grey-beige | PB: | Pink-beige
OX: | Very oxidized, undifferentiated |  |  |  |  | GN: | Green | MN: | Maroon
MB: | Marble
Matrix Grain Size Distribution:
S/U: | Sorted or unsorted |  |  |  |  | Secondary (soil):
SD: | Sand (F: Fine; M: Medium; C: Coarse) |  |  |  |  | OC: | Ochre
ST: | Silt |  |  |  |  | BN: | Brown
CY: | Clay |  |  |  |  | BK: | Black
Y: | Fraction present
+: | Fraction more abundant than normal |  |  |  |  | Secondary Colour Modifier:
-: | Fraction less abundant than normal |  |  |  |  | L: | Light
N: | Fraction not present |  |  |  |  | M: | Medium
[6 empty] | D: | Dark
Detailed Gold Grain Log
VG: | Visible gold grains
Thickness:
M: | Actual measured thickness of grain (µm)
C: | Thickness of grain (µm) calculated from measured width and length
Kimberlite Indicator Mineral (KIM) Log
GP: | Purple to red peridotitic garnet (G9/10 Cr-pyrope)
GO: | Orange mantle garnet; includes both eclogitic pyrope-almandine (G3) and Cr-poor
megacrystic pyrope (G1/G2) varieties; may include unchecked (by SEM) grains
of common crustal garnet (G5) lacking diagnostic inclusions or crystal faces
DC: | Cr-diopside; distinctly emerald green (paler emerald green low-Cr diopside picked separately)
IM: | Mg-ilmenite; may include unchecked (by SEM) grains of common crustal ilmenite
lacking diagnostic inclusions or crystal faces
CR: | Chromite
FO: | Forsterite
Metamorphosed/Magmatic Massive Sulphide Indicator Mineral (MMSIM)
and Porphyry Cu Indicator Mineral (PCIM) Logs
Adr: | Andradite | Cpx: | Clinopyroxene | Gth: | Goethite | PGM: | Platinum group-bearing mineral | Sil: | Sillimanite
Ap: | Apatite | Cpy: | Chalcopyrite | Ilm: | Ilmenite |  |  | Spi: | Spinel
Ase: | Anatase | Cr: | Chromite | Ky: | Kyanite | Py: | Pyrite | Sps: | Spessartine
Aspy: | Arsenopyrite | Fay: | Fayalite | Mrc: | Marcasite | REM: | Rare earth-bearing mineral | St: | Staurolite
Ax: | Axinite | Gh: | Gahnite | Mz: | Monazite |  |  | Tm: | Tourmaline
Ba: | Barite | Grs: | Grossular | Ol: | Olivine | Rt: | Red rutile | Ttn: | Titanite
|  |  |  | Opx: | Orthopyroxene |  |  | Zir: | Zircon
Other
HMC: | Heavy mineral concentrate |  |  | EPD: | Electric-pulse disaggregation
UV: | Ultra-violet |  |  | PGE: | Platinum group element

## Primary Weights & Descriptions
Primary Sample Processing Weights and Descriptions
Client: Terralogic Exploration Inc.
File Name: 20243338 - Terralogic- MPW - (PCIM) - Sept 19, 2024 - Final
Total Number of Samples in this Report: 18
ODM Batch Number(s): 3338
Sample Number | Weight (kg wet) |  |  |  |  | Screening and Shaking Table Sample Descriptions
[6 empty] | Clasts (+2.0 mm) |  |  |  |  | Matrix (-2.0 mm)
[7 empty] | Percentage |  |  |  | Distribution |  |  |  |  | Colour
| Bulk Rec'd | Archived Split | Table Split | +2.0 mm Clasts | -2.0 mm Table Feed | Size | V/S | GR | LS | OT* | S/U | SD | ST | CY | ORG | SD | CY | Class
CCMPT002 | 12.8 | 0.3 | 12.5 | 0.7 | 11.8 | P | 85 | 10 | 0 | 5 | U | + | Y | - | N | LOC | LOC | TILL
CCMPT003 | 11 | 0.3 | 10.7 | 0.8 | 9.9 | P | 85 | 10 | 0 | 5 | U | + | Y | - | N | LOC | LOC | TILL
CCMPT004 | 8.9 | 0.3 | 8.6 | 0.9 | 7.7 | P | 95 | 5 | 0 | TR | U | + | Y | - | N | OC | OC | TILL
CCMPT005 | 10.1 | 0.3 | 9.8 | 0.5 | 9.3 | P | 95 | 5 | 0 | TR | U | + | Y | - | N | LOC | LOC | TILL
CCMPT006 | 13.1 | 0.3 | 12.8 | 0.7 | 12.1 | P | 85 | 10 | 0 | 5 | U | Y | Y | Y | N | LOC | LOC | TILL
CCMPT007 | 16.6 | 0.3 | 16.3 | 1.5 | 14.8 | P | 85 | 10 | 0 | 5 | U | Y | Y | Y | N | LOC | LOC | TILL
CCMPT008 | 22.1 | 0.3 | 21.8 | 2 | 19.8 | P | 90 | 10 | 0 | TR | U | + | Y | - | N | LOC | LOC | TILL
CCMPT009 | 17.4 | 0.3 | 17.1 | 1.5 | 15.6 | P | 100 | TR | 0 | TR | U | + | Y | - | N | OC | OC | TILL
CCMPT010 | 23.2 | 0.3 | 22.9 | 0.9 | 22 | P | 100 | TR | 0 | TR | U | Y | Y | Y | N | OC | OC | TILL
LMMPT001 | 12.4 | 0.3 | 12.1 | 0.6 | 11.5 | P | 100 | TR | 0 | TR | U | + | Y | - | N | LOC | LOC | TILL
LMMPT002 | 12.9 | 0.3 | 12.6 | 2.8 | 9.8 | P | 95 | 5 | 0 | TR | U | + | Y | - | N | OC | OC | TILL
LMMPT003 | 13.7 | 0.3 | 13.4 | 1.4 | 12 | P | 100 | TR | 0 | TR | U | + | Y | - | N | OC | OC | TILL
LMMPT004 | 15.2 | 0.3 | 14.9 | 1.6 | 13.3 | P | 100 | TR | 0 | TR | U | + | Y | - | N | LOC | LOC | TILL
LMMPT005 | 15 | 0.3 | 14.7 | 1.3 | 13.4 | P | 90 | 10 | 0 | TR | U | Y | Y | Y | N | LOC | LOC | TILL
LMMPT006 | 18.4 | 0.3 | 18.1 | 1.2 | 16.9 | P | 90 | 10 | 0 | TR | U | + | Y | - | N | LOC | LOC | TILL
LMMPT007 | 12.4 | 0.3 | 12.1 | 0.6 | 11.5 | P | 100 | TR | 0 | TR | U | + | Y | - | N | OC | OC | TILL
LMMPT008 | 14.4 | 0.3 | 14.1 | 0.8 | 13.3 | P | 100 | 0 | 0 | TR | U | + | Y | - | N | OC | OC | TILL
LMMPT009 | 12.7 | 0.3 | 12.4 | 0.8 | 11.6 | P | 100 | 0 | 0 | TR | U | + | Y | - | N | OC | OC | TILL
*Clasts listed as OT are Quartz.

## Gold Summary
Gold Grain Summary
Client: Terralogic Exploration Inc.
File Name: 20243338 - Terralogic- MPW - (PCIM) - Sept 19, 2024 - Final
Total Number of Samples in this Report: 18
ODM Batch Number(s): 3338
Sample Number | Number of Visible Gold Grains |  |  |  | Nonmag HMC Weight* (g) | Calculated PPB Visible Gold in HMC
| Total | Reshaped | Modified | Pristine |  | Total | Reshaped | Modified | Pristine
CCMPT002 | 7 | 5 | 2 | 0 | 47.2 | 147.071 | 24.84347 | 122.2276 | 0
CCMPT003 | 6 | 3 | 3 | 0 | 39.6 | 5.156759 | 0.880599 | 4.27616 | 0
CCMPT004 | 2 | 2 | 0 | 0 | 30.8 | 51.05551 | 51.05551 | 0 | 0
CCMPT005 | 6 | 3 | 2 | 1 | 37.2 | 3.540266 | 2.744727 | 0.7955393 | <1
CCMPT006 | 8 | 5 | 2 | 1 | 48.4 | 23.75235 | 22.74754 | 1.00481 | <1
CCMPT007 | 15 | 10 | 4 | 1 | 59.2 | 40.06058 | 37.11102 | 2.949554 | <1
CCMPT008 | 89 | 54 | 20 | 15 | 79.2 | 159.8277 | 108.8114 | 35.8148 | 15.20145
CCMPT009 | 32 | 28 | 2 | 2 | 62.4 | 287.6096 | 282.5859 | 2.699632 | 2.324031
CCMPT010 | 24 | 22 | 2 | 0 | 88 | 130.7508 | 119.2185 | 11.53232 | 0
LMMPT001 | 30 | 23 | 5 | 2 | 46 | 179.0777 | 172.9792 | 6.098483 | <1
LMMPT002 | 6 | 4 | 2 | 0 | 39.2 | 1423.679 | 10.07475 | 1413.604 | 0
LMMPT003 | 9 | 7 | 2 | 0 | 48 | 15.2254 | 7.653896 | 7.571499 | 0
LMMPT004 | 7 | 7 | 0 | 0 | 53.2 | 35.37102 | 35.37102 | 0 | 0
LMMPT005 | 6 | 3 | 3 | 0 | 53.6 | 8.551299 | 3.159253 | 5.392046 | 0
LMMPT006 | 9 | 7 | 2 | 0 | 67.6 | 226.7433 | 6.639657 | 220.1036 | 0
LMMPT007 | 21 | 16 | 4 | 1 | 46 | 44.78646 | 42.55726 | 1.700584 | 0.5286175
LMMPT008 | 32 | 28 | 4 | 0 | 53.2 | 275.9837 | 273.2495 | 2.734191 | 0
LMMPT009 | 28 | 23 | 5 | 0 | 46.4 | 32.77363 | 30.97396 | 1.799667 | 0

## Detailed VG
Detailed Gold Grain Data
Client: Terralogic Exploration Inc.
File Name: 20243338 - Terralogic- MPW - (PCIM) - Sept 19, 2024 - Final
Total Number of Samples in this Report: 18
ODM Batch Number(s): 3338
Sample Number | Dimensions (µm) |  |  |  | Number of Visible Gold Grains |  |  |  | Nonmag HMC Weight* (g) | Calculated V.G. Assay in HMC (ppb) | Metallic Minerals in Pan Concentrate
| Thickness |  | Width | Length | Reshaped | Modified | Pristine | Total
CCMPT002 | 3.1275 | C | 15 | 15 | 1 |  |  | 1 |  | <1 | No sulphides.
| 5.1875 | C | 25 | 25 | 1 |  |  | 1 |  | 0.5151781
| 10.25 | C | 25 | 75 | 1 | 1 |  | 2 |  | 6.107654
| 12.734375 | C | 50 | 75 | 1 |  |  | 1 |  | 7.588015
| 15.1875 | C | 75 | 75 | 1 |  |  | 1 |  | 13.57463
| 50 | M | 100 | 150 |  | 1 |  | 1 |  | 119.1737
[8 empty] | 7 | 47.2 | 147.071
CCMPT003 | 3.1275 | C | 15 | 15 | 2 |  |  | 2 |  | <1 | Tr (4 grains) cinnabar (25 µm).
| 5.1875 | C | 25 | 25 | 1 | 1 |  | 2 |  | 1.228101
| 7.734375 | C | 25 | 50 |  | 2 |  | 2 |  | 3.662109375
[8 empty] | 6 | 39.6 | 5.156759
CCMPT004 | 7.734375 | C | 25 | 50 | 1 |  |  | 1 |  | 2.354213 | Tr (2 grains) cinnabar (25 µm).
| 20 | C | 100 | 100 | 1 |  |  | 1 |  | 48.7013
[8 empty] | 2 | 30.8 | 51.05551
CCMPT005 | 3.1275 | C | 15 | 15 | 1 | 1 | 1 | 3 |  | <1 | Tr (5 grains) cinnabar (25 µm).
| 5.1875 | C | 25 | 25 | 1 | 1 |  | 2 |  | 1.307334
| 7.734375 | C | 25 | 50 | 1 |  |  | 1 |  | 1.949187
[8 empty] | 6 | 37.2 | 3.682138
CCMPT006 | 3.1275 | C | 15 | 15 | 1 |  | 1 | 2 |  | <1 | No sulphides.
| 5.1875 | C | 25 | 25 | 1 | 2 |  | 3 |  | 1.507215
| 7.734375 | C | 25 | 50 | 1 |  |  | 1 |  | 1.498136
| 12.734375 | C | 50 | 75 | 1 |  |  | 1 |  | 7.399882
| 15.1875 | C | 75 | 75 | 1 |  |  | 1 |  | 13.23807
[8 empty] | 8 | 48.4 | 23.86139
CCMPT007 | 3.1275 | C | 15 | 15 |  | 1 | 1 | 2 |  | <1 | No sulphides.
| 5.1875 | C | 25 | 25 | 3 | 1 |  | 4 |  | 1.643
| 7.734375 | C | 25 | 50 | 1 | 2 |  | 3 |  | 3.674481
| 10.25 | C | 25 | 75 | 1 |  |  | 1 |  | 2.434808
| 10.25 | C | 50 | 50 | 1 |  |  | 1 |  | 3.24641
| 12.734375 | C | 50 | 75 | 3 |  |  | 3 |  | 18.14971
| 15.1875 | C | 75 | 75 | 1 |  |  | 1 |  | 10.82302
[8 empty] | 15 | 59.2 | 40.14973
CCMPT008 | 3.1275 | C | 15 | 15 | 10 | 2 |  | 12 |  | 0.7996449 | Tr (~20 grains) galena (25-150 µm).
| 5.1875 | C | 25 | 25 | 23 | 11 | 5 | 39 |  | 11.97399
| 7.734375 | C | 25 | 50 | 11 | 2 | 8 | 21 |  | 19.22607
| 10.25 | C | 25 | 75 | 1 | 3 | 1 | 5 |  | 9.099787
| 10.25 | C | 50 | 50 | 2 |  |  | 2 |  | 4.85322
| 12.734375 | C | 50 | 75 | 2 |  | 1 | 3 |  | 13.56645
| 15.1875 | C | 50 | 100 | 2 |  |  | 2 |  | 14.3821
| 15.1875 | C | 75 | 75 | 1 |  |  | 1 |  | 8.089933
| 17.609375 | C | 75 | 100 |  | 2 |  | 2 |  | 25.01332
| 20 | C | 75 | 125 | 1 |  |  | 1 |  | 17.75568
| 24.6875 | C | 100 | 150 | 1 |  |  | 1 |  | 35.06747
[8 empty] | 89 | 79.2 | 159.8277
CCMPT009 | 3.1275 | C | 15 | 15 | 3 |  |  | 3 |  | <1 | No sulphides.
| 5.1875 | C | 25 | 25 | 14 | 1 |  | 15 |  | 5.84529
| 7.734375 | C | 25 | 50 | 5 |  | 2 | 7 |  | 8.134108
| 10.25 | C | 25 | 75 | 1 | 1 |  | 2 |  | 4.619892
| 10.25 | C | 50 | 50 | 1 |  |  | 1 |  | 3.079928
| 15.1875 | C | 75 | 75 | 1 |  |  | 1 |  | 10.26799
| 20 | C | 75 | 125 | 1 |  |  | 1 |  | 22.53606
| 25 | M | 100 | 100 | 1 |  |  | 1 |  | 30.04808
| 75 | M | 150 | 150 | 1 |  |  | 1 |  | 202.8245
[8 empty] | 32 | 62.4 | 287.6096
CCMPT010 | 3.1275 | C | 15 | 15 | 4 |  |  | 4 |  | <1 | No sulphides.
| 5.1875 | C | 25 | 25 | 6 | 1 |  | 7 |  | 1.93426
| 7.734375 | C | 25 | 50 | 7 |  |  | 7 |  | 5.767822
| 10.25 | C | 50 | 50 | 1 |  |  | 1 |  | 2.183949
| 12.734375 | C | 50 | 75 | 3 |  |  | 3 |  | 12.20981
| 17.609375 | C | 75 | 100 |  | 1 |  | 1 |  | 11.25599
| 38 | C | 100 | 300 | 1 |  |  | 1 |  | 97.15909
[8 empty] | 24 | 88 | 130.7508
LMMPT001 | 3.1275 | C | 15 | 15 | 3 | 3 | 2 | 8 |  | 0.9178533 | No sulphides.
| 5.1875 | C | 25 | 25 | 11 |  |  | 11 |  | 5.814793
| 7.734375 | C | 25 | 50 | 2 | 1 |  | 3 |  | 4.728898
| 10.25 | C | 50 | 50 |  | 1 |  | 1 |  | 4.177989
| 15.1875 | C | 50 | 100 | 2 |  |  | 2 |  | 24.76223
| 15.1875 | C | 75 | 75 | 1 |  |  | 1 |  | 13.92875
| 17.609375 | C | 75 | 100 | 3 |  |  | 3 |  | 64.59961
| 24.6875 | C | 100 | 150 | 1 |  |  | 1 |  | 60.37704
[8 empty] | 30 | 46 | 179.3072
LMMPT002 | 3.1275 | C | 15 | 15 | 2 |  |  | 2 |  | <1 | No sulphides.
| 10.25 | C | 50 | 50 | 2 |  |  | 2 |  | 9.805485
| 15.1875 | C | 50 | 100 |  | 1 |  | 1 |  | 14.52886
| 50 | M | 225 | 650 |  | 1 |  | 1 |  | 1399.075
[8 empty] | 6 | 39.2 | 1423.679
LMMPT003 | 3.1275 | C | 15 | 15 | 1 | 1 |  | 2 |  | <1 | No sulphides.
| 5.1875 | C | 25 | 25 | 3 |  |  | 3 |  | 1.519775
| 7.734375 | C | 25 | 50 | 2 |  |  | 2 |  | 3.02124
| 10.25 | C | 25 | 75 | 1 |  |  | 1 |  | 3.00293
| 12.734375 | C | 50 | 75 |  | 1 |  | 1 |  | 7.461548
[8 empty] | 9 | 48 | 15.2254
LMMPT004 | 5.1875 | C | 25 | 25 | 2 |  |  | 2 |  | 0.9141506 | No sulphides.
| 7.734375 | C | 25 | 50 | 1 |  |  | 1 |  | 1.362966
| 10.25 | C | 50 | 50 | 1 |  |  | 1 |  | 3.612547
| 12.734375 | C | 50 | 75 | 1 |  |  | 1 |  | 6.732224
| 15.1875 | C | 50 | 100 | 1 |  |  | 1 |  | 10.70547
| 15.1875 | C | 75 | 75 | 1 |  |  | 1 |  | 12.04366
[8 empty] | 7 | 53.2 | 35.37102
LMMPT005 | 5.1875 | C | 25 | 25 | 1 | 1 |  | 2 |  | 0.9073286 | No sulphides.
| 7.734375 | C | 25 | 50 | 2 | 1 |  | 3 |  | 4.058382
| 10.25 | C | 50 | 50 |  | 1 |  | 1 |  | 3.585588
[8 empty] | 6 | 53.6 | 8.551299
LMMPT006 | 3.1275 | C | 15 | 15 | 3 |  |  | 3 |  | <1 | No sulphides.
| 5.1875 | C | 25 | 25 | 2 |  |  | 2 |  | 0.7194203
| 10.25 | C | 50 | 50 | 1 |  |  | 1 |  | 2.84301
| 10.25 | C | 50 | 50 | 1 |  |  | 1 |  | 2.84301
| 15.1875 | C | 75 | 75 |  | 1 |  | 1 |  | 9.478146
| 42.1875 | C | 150 | 300 |  | 1 |  | 1 |  | 210.6255
[8 empty] | 9 | 67.6 | 226.7433
LMMPT007 | 3.1275 | C | 15 | 15 | 4 | 1 |  | 5 |  | 0.5736583 | Tr (4 grains) cinnabar (25-50 µm).
| 5.1875 | C | 25 | 25 | 4 | 3 | 1 | 8 |  | 4.22894
| 7.734375 | C | 25 | 50 | 4 |  |  | 4 |  | 6.305197
| 10.25 | C | 50 | 50 | 1 |  |  | 1 |  | 4.177989
| 12.734375 | C | 50 | 75 | 2 |  |  | 2 |  | 15.57193
| 15.1875 | C | 75 | 75 | 1 |  |  | 1 |  | 13.92875
[8 empty] | 21 | 46 | 44.78646
LMMPT008 | 3.1275 | C | 15 | 15 | 13 |  |  | 13 |  | 1.289653 | No sulphides.
| 5.1875 | C | 25 | 25 | 6 | 3 |  | 9 |  | 4.113678
| 7.734375 | C | 25 | 50 | 2 | 1 |  | 3 |  | 4.088897
| 10.25 | C | 50 | 50 | 3 |  |  | 3 |  | 10.83764
| 15.1875 | C | 50 | 100 | 1 |  |  | 1 |  | 10.70547
| 15.1875 | C | 75 | 75 | 1 |  |  | 1 |  | 12.04366
| 17.609375 | C | 75 | 100 | 1 |  |  | 1 |  | 18.61894
| 38 | C | 200 | 200 | 1 |  |  | 1 |  | 214.2857
[8 empty] | 32 | 53.2 | 275.9837
LMMPT009 | 3.1275 | C | 15 | 15 | 8 | 2 |  | 10 |  | 1.137426 | Tr (5 grains) cinnabar (15-50 µm).
| 5.1875 | C | 25 | 25 | 7 | 3 |  | 10 |  | 5.240605
| 7.734375 | C | 25 | 50 | 4 |  |  | 4 |  | 6.250842
| 10.25 | C | 50 | 50 | 3 |  |  | 3 |  | 12.42592
| 12.734375 | C | 50 | 75 | 1 |  |  | 1 |  | 7.718843
[8 empty] | 28 | 46.4 | 32.77363

## Zircon Separates
Zircon Separates
Client: Terralogic Exploration Inc.
File Name: 20243338 - Terralogic- MPW - (PCIM) - Sept 19, 2024 - Final
Total Number of Samples in this Report: 18
ODM Batch Number(s): 3338
Sample Number | Zircon Grains in Pan Concentrate
| Number |  | Size Range (µm)
| Estimated Total | Picked
CCMPT002 | 3000 | 0 | 25-250
CCMPT003 | 2000 | 0 | 25-150
CCMPT004 | 1000 | 0 | 25-250
CCMPT005 | 2000 | 0 | 25-250
CCMPT006 | 25000 | 0 | 25-300
CCMPT007 | 5000 | 0 | 25-300
CCMPT008 | 4000 | 0 | 25-200
CCMPT009 | 5000 | 0 | 25-200
CCMPT010 | 2000 | 0 | 25-150
LMMPT001 | 5000 | 0 | 25-150
LMMPT002 | 4000 | 0 | 25-150
LMMPT003 | 3000 | 0 | 25-200
LMMPT004 | 20000 | 0 | 25-250
LMMPT005 | 5000 | 0 | 25-150
LMMPT006 | 5000 | 0 | 25-150
LMMPT007 | 2000 | 0 | 25-200
LMMPT008 | 2000 | 0 | 25-150
LMMPT009 | 800 | 0 | 25-150

## Weights HMC split
Heavy Mineral Concentrate Processing Weights
Client: Terralogic Exploration Inc.
File Name: 20243338 - Terralogic- MPW - (PCIM) - Sept 19, 2024 - Final
Total Number of Samples in this Report: 18
ODM Batch Number(s): 3338
Sample Number | Weight of -2.0 mm Table Concentrate (g)
| Total | -0.25 mm | 0.25-2.0 mm Heavy Liquid Separation at S.G 2.8 and 3.2
|  |  | Total | Lights S.G <2.8 | HMC S.G.>2.8 | -0.25 mm (wash) | Mag HMC | Nonferromagnetic Fraction at S.G 2.8 to 3.2 |  |  |  | Nonferromagnetic Fraction at S.G >3.2
[8 empty] | Total | 0.25 to 0.5 mm | 0.5 to 1.0 mm | 1.0 to 2.0 mm | Total | Processed Split
[13 empty] | Total |  | 0.25 to 0.5 mm | 0.5 to 1.0 mm | 1.0 to 2.0 mm
[13 empty] | % | Weight
CCMPT002 | 1064.9 | 802.8 | 262.1 | 207.3 | 54.8 | 12.2 | 4.8 | 11.4 | 5.7 | 3.6 | 2.1 | 26.4 | 75.75758 | 20 | 16 | 3.5 | 0.5
CCMPT003 | 1126.2 | 744.1 | 382.1 | 320.2 | 61.9 | 15.7 | 8.6 | 11.9 | 6.3 | 4.2 | 1.4 | 25.7 | 77.82101 | 20 | 16 | 3.7 | 0.3
CCMPT004 | 1131.2 | 698.9 | 432.3 | 331 | 101.3 | 42.1 | 10.6 | 18.5 | 11.5 | 5.6 | 1.4 | 30.1 | 66.44518 | 20 | 15.1 | 4.3 | 0.6
CCMPT005 | 1039.2 | 772.5 | 266.7 | 200.7 | 66 | 20.6 | 8.4 | 10.1 | 6.8 | 2.5 | 0.8 | 26.9 | 74.34944 | 20 | 16.8 | 3 | 0.2
CCMPT006 | 1171.6 | 1004.8 | 166.8 | 101.7 | 65.1 | 18.8 | 8.5 | 9.5 | 5.4 | 3 | 1.1 | 28.3 | 70.67138 | 20 | 16.1 | 3.6 | 0.3
CCMPT007 | 1194.3 | 1046.8 | 147.5 | 84.2 | 63.3 | 20.7 | 4 | 8.7 | 4.3 | 2.8 | 1.6 | 29.9 | 66.88963 | 20 | 16.6 | 3.2 | 0.2
CCMPT008 | 1127.3 | 785.9 | 341.4 | 281.8 | 59.6 | 15.5 | 9.4 | 17.1 | 7 | 7.1 | 3 | 17.6 | 100 | 17.6 | 14.2 | 3.2 | 0.2
CCMPT009 | 1348.2 | 711.1 | 637.1 | 547 | 90.1 | 32.9 | 17 | 18.8 | 8.6 | 7 | 3.2 | 21.4 | 100 | 21.4 | 16.6 | 4.1 | 0.7
CCMPT010 | 1047.7 | 716.9 | 330.8 | 299.1 | 31.7 | 8.5 | 5.8 | 7.1 | 4.3 | 2 | 0.8 | 10.3 | 100 | 10.3 | 8.6 | 1.5 | 0.2
LMMPT001 | 1278.9 | 887.3 | 391.6 | 321.1 | 70.5 | 17.8 | 6.9 | 18 | 10.5 | 5.6 | 1.9 | 27.8 | 71.94245 | 20 | 16.9 | 2.8 | 0.3
LMMPT002 | 770.6 | 479.2 | 291.4 | 205.8 | 85.6 | 17.2 | 17.7 | 17.7 | 9.2 | 6.1 | 2.4 | 33 | 60.60606 | 20 | 15 | 4.5 | 0.5
LMMPT003 | 1161.3 | 685.7 | 475.6 | 371.6 | 104 | 22.6 | 19.7 | 20.9 | 11.2 | 6.8 | 2.9 | 40.8 | 49.01961 | 20 | 16.3 | 3.3 | 0.4
LMMPT004 | 892 | 667.8 | 224.2 | 118.1 | 106.1 | 37 | 9.7 | 14.8 | 7.6 | 4 | 3.2 | 44.6 | 44.84305 | 20 | 16.2 | 3.4 | 0.4
LMMPT005 | 1122.1 | 1024.7 | 97.4 | 52 | 45.4 | 10 | 6.6 | 6 | 4 | 1.3 | 0.7 | 22.8 | 100 | 22.8 | 20 | 2.6 | 0.2
LMMPT006 | 1019.3 | 806.2 | 213.1 | 130.1 | 83 | 21.6 | 10.8 | 16.8 | 10.1 | 4.6 | 2.1 | 33.8 | 59.1716 | 20 | 16.9 | 2.9 | 0.2
LMMPT007 | 806.4 | 649.7 | 156.7 | 86.9 | 69.8 | 12.6 | 13.4 | 11.1 | 6.3 | 3.2 | 1.6 | 32.7 | 61.16208 | 20 | 17.6 | 2.3 | 0.1
LMMPT008 | 769.5 | 558.9 | 210.6 | 157.5 | 53.1 | 18.3 | 7.7 | 11.2 | 7.1 | 3.1 | 1 | 15.9 | 100 | 15.9 | 13.7 | 2.1 | 0.1
LMMPT009 | 1052.6 | 651.2 | 401.4 | 282.5 | 118.9 | 37.8 | 18.3 | 21.3 | 10.6 | 7.2 | 3.5 | 41.5 | 48.19277 | 20 | 15.9 | 3.7 | 0.4

## PCIM Counts 1
S.G. >3.2 Porphyry Cu Indicator Mineral Counts
Client: Terralogic Exploration Inc.
File Name: 20243338 - Terralogic- MPW - (PCIM) - Sept 19, 2024 - Final
Total Number of Samples in this Report: 18
ODM Batch Number(s): 3338
Proportion (Volume %) and Number of 0.25-0.5 mm Grains in Host Paramagnetic Susceptibility (amperage) Fraction (<1.0 amp = paramagnetic; >1.0 amp = nonparamagnetic)
| Mineralization Minerals | [6 empty] | Alteration Minerals | [12 empty] | Geochron Minerals
| Hypogene |  |  | Supergene |  |  |  | Hypogene
| >1.0 amp |  |  | >1.0 amp |  |  | <1.0 amp | >1.0 amp | [11 empty] | <1.0 amp | >1.0 amp
Sample Number | Pyrite | Cu-Zn-Pb- Mo-As-Sb- Bi-minerals | Sn-W Oxides | Marc | Cu-Zn-Pb- Mo-As-Sb- Bi-minerals | Mn- Oxides | Gth | Ba | Mn- epidote | Grs | Tm | Blond Ttn | Rose Zir | Ky/Sil | Corundum | Diaspore | Red Rutile | Low-Cr Diopside | Other | Adr* | Ap | Zir | Remarks | Picked Grains | INPUT ASSEMBLAGE | INPUT REMARKS
CCMPT002 | 0 | 0 | 0 | 0 | 0 | 0 | 0 | 0 | Tr (1 gr) | 0 | 0 | 0 | 0 | 4 | 0 | 0 | Tr (~15 gr) | Tr (~10 gr) | Tr chromite (~15 gr) | 0 | 0 | Tr (8 gr) | Augite-almandine/diopside assemblage. | 0.25-0.5 mm fraction: 1 Mn-epidote 5 representative red rutile | Augite-almandine/diopside
CCMPT003 | 0 | 0 | 0 | 0 | 0 | 0 | Tr | 0 | Tr (5 gr) | 0 | 0 | 0 | 0 | Tr | 0 | 0 | Tr (3 gr) | Tr (1 gr) | Tr chromite (~10 gr) | 0 | 0 | Tr (8 gr) | Augite-hematite/diopside assemblage. | 0.25-0.5 mm fraction: 5 Mn-epidote 5 representative chromite | Augite-hematite/diopside
CCMPT004 | Tr (1 gr) | 0 | 0 | 0 | 0 | 0 | Tr | 0 | 0 | 0 | 0 | 0 | 0 | 1 | 0 | 0 | Tr (4 gr) | Tr (2 gr) | Tr gahnite (1 gr); Tr chromite (~15 gr) | 0 | Tr (1 gr) | Tr (7 gr) | Augite-almandine/diopside assemblage. SEM checks from 0.25-0.5 mm fraction: 1 blue-green gahnite versus spinel candidate = 1 gahnite; and 1 blue spinel versus apatite candidate = 1 apatite. | 0.25-0.5 mm fraction: 1 gahnite 1 apatite | Augite-almandine/diopside | SEM checks from 0.25-0.5 mm fraction: 1 blue-green gahnite versus spinel candidate = 1 gahnite; and 1 blue spinel versus apatite candidate = 1 apatite.
CCMPT005 | 0 | 0 | 0 | 0 | 0 | 0 | Tr | 0 | 0 | 0 | 0 | 0 | 0 | Tr | 0 | 0 | Tr (4 gr) | 0 | Tr florencite (1 gr) | 0 | 0 | 0 | Augite-hematite/diopside assemblage. SEM check from 0.25-0.5 mm fraction: 1 plumbogummite versus florencite candidate = 1 florencite. | 0.25-0.5 mm fraction: 1 florencite | Augite-hematite/diopside | SEM check from 0.25-0.5 mm fraction: 1 plumbogummite versus florencite candidate = 1 florencite.
CCMPT006 | 0 | 0 | 0 | 0 | 0 | 0 | Tr | 0 | Tr (1 gr) | 0 | 0 | 0 | 0 | 0.5 | 0 | 0 | Tr (1 gr) | Tr (5 gr) | Tr chromite (~15 gr) | 0 | 0 | Tr (5 gr) | Augite-hematite/diopside assemblage. |  | Augite-hematite/diopside
CCMPT007 | Tr (2 gr) | 0 | 0 | 0 | 0 | 0 | Tr | 0 | Tr (1 gr) | 0 | 0 | 0 | 0 | 2 | 0 | 0 | Tr (~15 gr) | Tr (4 gr) | Tr gahnite (3 gr); Tr chromite (~20 gr) | 0 | 0 | Tr (3 gr) | Augite-almandine/diopside assemblage. SEM checks from 0.25-0.5 mm fraction: 3 blue-green gahnite versus spinel candidates = 3 gahnite. | 0.25-0.5 mm fraction: 3 gahnite | Augite-almandine/diopside | SEM checks from 0.25-0.5 mm fraction: 3 blue-green gahnite versus spinel candidates = 3 gahnite.
CCMPT008 | 0 | 0 | 0 | 0 | 0 | 0 | Tr | 0 | Tr (2 gr) | 0 | 0 | 0 | 0 | 2 | 0 | 0 | Tr (3 gr) | Tr (~15 gr) | Tr chromite (~40 gr) | 0 | 0 | Tr (5 gr) | Augite-almandine/diopside assemblage. |  | Augite-almandine/diopside
CCMPT009 | Tr (1 gr) | 0 | 0 | 0 | 0 | 0 | Tr | 0 | 0 | 0 | 0 | 0 | 0 | 2 | 0 | 0 | Tr (8 gr) | Tr (4 gr) | Tr chromite (~20 gr) | 0 | 0 | Tr (2 gr) | Augite-hematite/diopside assemblage. |  | Augite-hematite/diopside
CCMPT010 | 0 | 0 | 0 | 0 | 0 | 0 | Tr | 0 | 0 | 0 | 0 | 0 | 0 | 4 | 0 | 0 | Tr (6 gr) | Tr (~20 gr) | Tr chromite (~20 gr) | 0 | Tr (~10 gr) | Tr (4 gr) | Almandine-augite-hematite/diopside assemblage. |  | Almandine-augite-hematite/diopside
LMMPT001 | Tr (1 gr) | 0 | 0 | 0 | 0 | 0 | Tr | 0 | Tr (4 gr) | 0 | 0 | 0 | 0 | 2 | 0 | 0 | Tr (6 gr) | Tr (5 gr) | Tr chromite (~60 gr) | 0 | Tr (1 gr) | Tr (3 gr) | Augite/diopside assemblage. |  | Augite/diopside
LMMPT002 | Tr (~15 gr) | 0 | 0 | 0 | 0 | 0 | Tr | Tr (3 gr) | Tr (3 gr) | 0 | 0 | 0 | 0 | 2 | 0 | 0 | Tr (6 gr) | Tr (2 gr) | Tr chromite (~80 gr) | Tr (3 gr) | 0 | Tr (2 gr) | Augite-hematite-almandine/diopside assemblage. SEM checks from 0.25-0.5 mm fraction: 3 andradite candidates = 3 andradite | 1.0-2.0 mm fraction: 1 barite 0.5-1.0 mm fraction: 1 barite 0.25-0.5 mm fraction: 3 barite 3 andradite | Augite-hematite-almandine/diopside | SEM checks from 0.25-0.5 mm fraction: 3 andradite candidates = 3 andradite
LMMPT003 | 0 | 0 | 0 | 0 | 0 | 0 | Tr | 0 | Tr (8 gr) | 0 | 0 | 0 | 0 | 3 | 0 | 0 | Tr (4 gr) | Tr (~20 gr) | Tr chromite (~20 gr) | 0 | Tr (1 gr) | Tr (2 gr) | Almandine-augite-hematite/diopside assemblage. |  | Almandine-augite-hematite/diopside
LMMPT004 | 0 | 0 | 0 | 0 | 0 | 0 | Tr | 0 | 0 | 0 | 0 | 0 | 0 | 0.5 | 0 | 0 | Tr (~15 gr) | Tr (2 gr) | Tr chromite (~120 gr) | Tr (~30 gr) | 0 | Tr (4 gr) | Augite-hematite-almandine/diopside assemblage. SEM checks from 0.25-0.5 mm fraction: 5 andradite candidates = 5 andradite. | 0.25-0.5 mm fraction: 5 representative andradite | Augite-hematite-almandine/diopside | SEM checks from 0.25-0.5 mm fraction: 5 andradite candidates = 5 andradite.
LMMPT005 | Tr (2 gr) | 0 | 0 | 0 | 0 | 0 | Tr | 0 | Tr (3 gr) | 0 | 0 | 0 | 0 | 3 | 0 | 0 | Tr (4 gr) | Tr (2 gr) | Tr chromite (~60 gr) | 0 | 0 | Tr (2 gr) | Augite-almandine-hematite/dipside assemblage. |  | Augite-almandine-hematite/dipside
LMMPT006 | 0 | 0 | 0 | 0 | 0 | 0 | Tr | 0 | 0 | 0 | 0 | 0 | 0 | 0.5 | 0 | 0 | Tr (~15 gr) | 0 | Tr chromite (~40 gr) | 0 | 0 | Tr (5 gr) | Augite-hematite/diopside assemblage. |  | Augite-hematite/diopside
LMMPT007 | 0 | 0 | 0 | 0 | 0 | 0 | Tr | 0 | Tr (2 gr) | 0 | 0 | 0 | 0 | 1 | 0 | 0 | Tr (8 gr) | Tr (2 gr) | Tr chromite (~20 gr) | 0 | 0 | 0 | Augite-hematite/diopside assemblage. |  | Augite-hematite/diopside
LMMPT008 | 0 | 0 | 0 | 0 | 0 | 0 | Tr | 0 | Tr (2 gr) | 0 | 0 | 0 | 0 | 0.5 | 0 | 0 | Tr (5 gr) | Tr (4 gr) | Tr chromite (~25 gr) | 0 | Tr (1 gr) | Tr (4 gr) | Augite-hematite/diopside assemblage. |  | Augite-hematite/diopside
LMMPT009 | 0 | Tr cinnabar (1 gr) | 0 | 0 | 0 | 0 | Tr | Tr (2 gr) | Tr (2 gr) | 0 | 0 | 0 | 0 | 0.5 | 0 | 0 | Tr (4 gr) | Tr (2 gr) | Tr chromite (~10 gr) | 0 | 0.5 (~100 gr) | 0 | Augite/diopside assemblage. SEM check from 0.25-0.5 mm fraction: 1 cinnabar versus Mn-epidote candidate = 1 cinnabar. | 0.5-1.0 mm fraction: 1 barite 0.25-0.5 mm fraction: 1 cinnabar 2 barite | Augite/diopside | SEM check from 0.25-0.5 mm fraction: 1 cinnabar versus Mn-epidote candidate = 1 cinnabar.

## PCIM Counts 2
S.G. 2.8-3.2 Porphyry Cu Indicator Mineral Counts
Client: Terralogic Exploration Inc.
File Name: 20243338 - Terralogic- MPW - (PCIM) - Sept 19, 2024 - Final
Total Number of Samples in this Report: 18
ODM Batch Number(s): 3338
| Proportion (Volume %) and Number of Grains in 0.25-0.5 mm Fraction |  |  |  |  | Remarks | Picked Grains
| Cu Minerals | Misc. Prime porphyry Cu Indicators | Major Sulphates
Sample Numbr |  |  | Jarosite | Alunite | Tourmaline
CCMPT002 | 0 | 0 | 0 | 0 | Tr (~100 gr) |  | 0.25-0.5 mm fraction: 5 representative tourmaline
CCMPT003 | 0 | 0 | Tr (1 gr) | 0 | Tr (~60 gr) | SEM checks from 0.25-0.5 mm fraction: 2 jarosite candidates = 1 jarosite and 1 plagioclase. | 0.25-0.5 mm fraction: 1 jarosite 1 plagioclase resembling jarosite 5 representative tourmaline
CCMPT004 | 0 | 0 | 0 | 0 | Tr (~30 gr) |  | 0.25-0.5 mm fraction: 5 representative tourmaline
CCMPT005 | 0 | 0 | 0 | 0 | Tr (~40 gr) |  | 0.25-0.5 mm fraction: 5 representative tourmaline
CCMPT006 | 0 | 0 | 0 | 0 | Tr (~40 gr) |  | 0.25-0.5 mm fraction: 5 representative tourmaline
CCMPT007 | 0 | 0 | 0 | 0 | 0.5 (~150 gr) |  | 0.25-0.5 mm fraction: 5 representative tourmaline
CCMPT008 | 0 | 0 | 0 | 0 | Tr (~10 gr) |  | 0.25-0.5 mm fraction: 5 representative tourmaline
CCMPT009 | 0 | 0 | 0 | 0 | Tr (~15 gr) |  | 0.25-0.5 mm fraction: 5 representative tourmaline
CCMPT010 | 0 | 0 | 0 | 0 | Tr (~15 gr) |  | 0.25-0.5 mm fraction: 5 representative tourmaline
LMMPT001 | 0 | 0 | 0 | 0 | Tr (~80 gr) |  | 0.25-0.5 mm fraction: 5 representative tourmaline
LMMPT002 | 0 | 0 | Tr (2 gr) | 0 | Tr (~30 gr) | SEM check from 0.25-0.5 mm fraction: 3 jarosite candidates = 2 jarosite and 1 leucoxene. | 0.25-0.5 mm fraction: 2 jarosite 1 leucoxene resembling jarosite 5 representative tourmaline
LMMPT003 | 0 | 0 | Tr (1 gr) | 0 | Tr (3 gr) | SEM check from 0.25-0.5 mm fraction: 1 jarosite candidate = 1 jarosite. | 0.25-0.5 mm fraction: 1 jarosite 3 tourmaline
LMMPT004 | 0 | 0 | 0 | 0 | Tr (~80 gr) |  | 0.25-0.5 mm fraction: 5 representative tourmaline
LMMPT005 | 0 | 0 | 0 | 0 | Tr (~60 gr) |  | 0.25-0.5 mm fraction: 5 representative tourmaline
LMMPT006 | 0 | 0 | 0 | 0 | Tr (~50 gr) |  | 0.25-0.5 mm fraction: 5 representative tourmaline
LMMPT007 | 0 | 0 | 0 | 0 | Tr (~25 gr) |  | 0.25-0.5 mm fraction: 5 representative tourmaline
LMMPT008 | 0 | 0 | 0 | 0 | Tr (~20 gr) |  | 0.25-0.5 mm fraction: 5 representative tourmaline
LMMPT009 | 0 | 0 | 0 | 0 | Tr (~40 gr) |  | 0.25-0.5 mm fraction: 5 representative tourmaline